## water(Air)
Measurement "water(Air)"
Configuration |  |  | Selected | Step number | CA(M) [°] | CA(L) [°] | CA(R) [°] | Volume [µL] | ElapsedTime [s] | Diameter [mm] | Tilt [°]
Liquid: | water
Solid/probe
Gas phase: | Air
Results | Value | Stdev
Mean CA(M) [°] | 60.78 | 16.42 | [9 empty] | Time | D/Do
Mean CA(L) [°] | 62.02 | 16.21 | TRUE | 7 | 75.85343 | 75.79763 | 75.90923 | 2.330993 | 4.053 | 2.340317 |  | 0 | 1
Mean CA(R) [°] | 59.55 | 16.63 | TRUE | 8 | 67.08065 | 68.20812 | 65.95318 | 2.319683 | 4.58 | 2.483412 |  | 0.527 | 1.061143
|  |  | TRUE | 9 | 62.25777 | 62.32945 | 62.18608 | 2.374028 | 5.157 | 2.571 |  | 1.104 | 1.098569
|  |  | TRUE | 10 | 64.13517 | 65.38299 | 62.88735 | 2.320753 | 5.686 | 2.535244 |  | 1.633 | 1.083291
|  |  | TRUE | 11 | 62.56249 | 63.55856 | 61.56642 | 2.33166 | 6.251 | 2.561184 |  | 2.198 | 1.094375
|  |  | TRUE | 12 | 63.4267 | 64.94172 | 61.91169 | 2.31024 | 6.818 | 2.546973 |  | 2.765 | 1.088302
|  |  | TRUE | 13 | 63.02265 | 64.37219 | 61.6731 | 2.326695 | 7.356 | 2.55876 |  | 3.303 | 1.093339
|  |  | TRUE | 14 | 63.2114 | 64.66567 | 61.75712 | 2.312025 | 7.894 | 2.555794 |  | 3.841 | 1.092072
|  |  | TRUE | 15 | 62.45448 | 63.67155 | 61.23742 | 2.3156 | 8.426 | 2.566302 |  | 4.373 | 1.096562
|  |  | TRUE | 16 | 60.79219 | 61.41493 | 60.16945 | 2.32829 | 8.955 | 2.593442 |  | 4.902 | 1.108158
|  |  | TRUE | 17 | 62.11676 | 63.66216 | 60.57137 | 2.297842 | 9.529 | 2.567817 |  | 5.476 | 1.097209
|  |  | TRUE | 18 | 60.91221 | 61.77887 | 60.04556 | 2.314094 | 10.186 | 2.589192 |  | 6.133 | 1.106342
|  |  | TRUE | 19 | 60.77907 | 61.62066 | 59.93749 | 2.30637 | 10.711 | 2.589378 |  | 6.658 | 1.106422
|  |  | TRUE | 20 | 61.84972 | 63.29724 | 60.40219 | 2.294482 | 11.278 | 2.571342 |  | 7.225 | 1.098715
|  |  | TRUE | 21 | 60.73569 | 61.58381 | 59.88758 | 2.305124 | 12.125 | 2.588872 |  | 8.072 | 1.106206
|  |  | TRUE | 22 | 60.56577 | 61.30261 | 59.82894 | 2.304176 | 12.892 | 2.591938 |  | 8.839 | 1.107516
|  |  | TRUE | 23 | 61.55954 | 63.0152 | 60.10388 | 2.277469 | 13.687 | 2.572015 |  | 9.634 | 1.099003
|  |  | TRUE | 24 | 61.65395 | 63.18106 | 60.12683 | 2.280958 | 14.218 | 2.572529 |  | 10.165 | 1.099222
|  |  | TRUE | 25 | 61.54726 | 63.00749 | 60.08704 | 2.270937 | 14.745 | 2.571097 |  | 10.692 | 1.098611
|  |  | TRUE | 26 | 59.01645 | 58.89414 | 59.13877 | 2.317187 | 15.271 | 2.620864 |  | 11.218 | 1.119876
|  |  | TRUE | 27 | 61.40071 | 62.84656 | 59.95485 | 2.265836 | 15.795 | 2.571873 |  | 11.742 | 1.098942
|  |  | TRUE | 28 | 61.37235 | 62.83335 | 59.91136 | 2.268581 | 16.375 | 2.573067 |  | 12.322 | 1.099453
|  |  | TRUE | 29 | 61.25457 | 62.7534 | 59.75573 | 2.259431 | 16.962 | 2.572157 |  | 12.909 | 1.099063
|  |  | TRUE | 30 | 61.17196 | 62.67381 | 59.67012 | 2.262125 | 17.516 | 2.573879 |  | 13.463 | 1.0998
|  |  | TRUE | 31 | 61.1287 | 62.6371 | 59.62029 | 2.253697 | 18.069 | 2.57245 |  | 14.016 | 1.099189
|  |  | TRUE | 32 | 61.26305 | 62.73395 | 59.79215 | 2.253027 | 18.599 | 2.571225 |  | 14.546 | 1.098665
|  |  | TRUE | 33 | 59.46515 | 59.88376 | 59.04655 | 2.278706 | 19.186 | 2.602665 |  | 15.133 | 1.1121
|  |  | TRUE | 34 | 60.91313 | 62.36898 | 59.45728 | 2.249662 | 19.813 | 2.57418 |  | 15.76 | 1.099928
|  |  | TRUE | 35 | 60.86155 | 62.34432 | 59.37878 | 2.239311 | 20.433 | 2.572448 |  | 16.38 | 1.099188
|  |  | TRUE | 36 | 59.49657 | 60.08441 | 58.90873 | 2.266952 | 20.971 | 2.599971 |  | 16.918 | 1.110948
|  |  | TRUE | 37 | 60.87134 | 62.39224 | 59.35044 | 2.234252 | 21.514 | 2.571002 |  | 17.461 | 1.09857
|  |  | TRUE | 38 | 60.78778 | 62.27346 | 59.30211 | 2.235805 | 22.441 | 2.57251 |  | 18.388 | 1.099214
|  |  | TRUE | 39 | 60.97096 | 62.58465 | 59.35727 | 2.220665 | 22.972 | 2.566539 |  | 18.919 | 1.096663
|  |  | TRUE | 40 | 60.73626 | 62.19576 | 59.27677 | 2.229799 | 23.5 | 2.571884 |  | 19.447 | 1.098947
|  |  | TRUE | 41 | 60.55699 | 62.00756 | 59.10641 | 2.220682 | 24.061 | 2.57125 |  | 20.008 | 1.098676
|  |  | TRUE | 42 | 59.39188 | 60.21295 | 58.57082 | 2.231166 | 24.599 | 2.589505 |  | 20.546 | 1.106476
|  |  | TRUE | 43 | 59.42387 | 60.27266 | 58.57507 | 2.229389 | 25.199 | 2.588884 |  | 21.146 | 1.106211
|  |  | TRUE | 44 | 59.05273 | 59.65126 | 58.4542 | 2.241605 | 25.72 | 2.597975 |  | 21.667 | 1.110095
|  |  | TRUE | 45 | 60.62758 | 62.22414 | 59.03102 | 2.210679 | 26.297 | 2.568358 |  | 22.244 | 1.09744
|  |  | TRUE | 46 | 60.17419 | 61.62805 | 58.72032 | 2.2081 | 26.887 | 2.57209 |  | 22.834 | 1.099035
|  |  | TRUE | 47 | 60.36248 | 61.83452 | 58.89044 | 2.20969 | 27.501 | 2.571326 |  | 23.448 | 1.098709
|  |  | TRUE | 48 | 60.25931 | 61.78505 | 58.73357 | 2.207262 | 28.06 | 2.571707 |  | 24.007 | 1.098871
|  |  | TRUE | 49 | 60.26934 | 61.74101 | 58.79767 | 2.203492 | 28.584 | 2.571067 |  | 24.531 | 1.098598
|  |  | TRUE | 50 | 59.28113 | 60.187 | 58.37525 | 2.212662 | 29.162 | 2.586248 |  | 25.109 | 1.105085
|  |  | TRUE | 51 | 59.32527 | 60.31398 | 58.33657 | 2.209441 | 29.732 | 2.585376 |  | 25.679 | 1.104712
|  |  | TRUE | 52 | 60.06243 | 61.47406 | 58.6508 | 2.193539 | 30.248 | 2.570558 |  | 26.195 | 1.09838
|  |  | TRUE | 53 | 57.87244 | 57.9544 | 57.79047 | 2.234252 | 30.769 | 2.614291 |  | 26.716 | 1.117067
|  |  | TRUE | 54 | 59.37656 | 60.49611 | 58.257 | 2.196909 | 31.34 | 2.581005 |  | 27.287 | 1.102844
|  |  | TRUE | 55 | 58.30371 | 58.70297 | 57.90445 | 2.219347 | 31.927 | 2.603333 |  | 27.874 | 1.112385
|  |  | TRUE | 56 | 59.88661 | 61.3429 | 58.43032 | 2.187034 | 32.451 | 2.571519 |  | 28.398 | 1.098791
|  |  | TRUE | 57 | 59.13242 | 60.15798 | 58.10686 | 2.196732 | 33.068 | 2.584565 |  | 29.015 | 1.104365
|  |  | TRUE | 58 | 59.73653 | 61.22649 | 58.24656 | 2.178783 | 33.655 | 2.570615 |  | 29.602 | 1.098404
|  |  | TRUE | 59 | 59.67127 | 61.06504 | 58.27751 | 2.17925 | 34.184 | 2.571895 |  | 30.131 | 1.098952
|  |  | TRUE | 60 | 59.69223 | 61.14292 | 58.24154 | 2.175147 | 34.752 | 2.570475 |  | 30.699 | 1.098345
|  |  | TRUE | 61 | 59.12457 | 60.29691 | 57.95223 | 2.176458 | 35.31 | 2.579006 |  | 31.257 | 1.10199
|  |  | TRUE | 62 | 59.61214 | 61.06754 | 58.15673 | 2.173549 | 35.911 | 2.571306 |  | 31.858 | 1.0987
|  |  | TRUE | 63 | 59.56872 | 60.97483 | 58.16261 | 2.167539 | 36.436 | 2.570108 |  | 32.383 | 1.098188
|  |  | TRUE | 64 | 59.50314 | 60.94499 | 58.06129 | 2.162507 | 37.005 | 2.569233 |  | 32.952 | 1.097814
|  |  | TRUE | 65 | 59.51309 | 60.98149 | 58.04469 | 2.16184 | 37.565 | 2.569197 |  | 33.512 | 1.097799
|  |  | TRUE | 66 | 59.40161 | 60.87088 | 57.93233 | 2.156192 | 38.098 | 2.568929 |  | 34.045 | 1.097684
|  |  | TRUE | 67 | 59.35441 | 60.77988 | 57.92895 | 2.154743 | 38.668 | 2.569149 |  | 34.615 | 1.097778
|  |  | TRUE | 68 | 59.32457 | 60.75711 | 57.89203 | 2.145801 | 39.31 | 2.566943 |  | 35.257 | 1.096836
|  |  | TRUE | 69 | 59.20222 | 60.62918 | 57.77525 | 2.153584 | 39.824 | 2.57067 |  | 35.771 | 1.098428
|  |  | TRUE | 70 | 59.20346 | 60.70161 | 57.70531 | 2.142751 | 40.358 | 2.567472 |  | 36.305 | 1.097062
|  |  | TRUE | 71 | 59.1043 | 60.58982 | 57.61878 | 2.146602 | 40.908 | 2.56963 |  | 36.855 | 1.097984
|  |  | TRUE | 72 | 59.16623 | 60.66015 | 57.67231 | 2.13834 | 41.416 | 2.567058 |  | 37.363 | 1.096885
|  |  | TRUE | 73 | 58.44811 | 59.49459 | 57.40163 | 2.15217 | 42.077 | 2.580714 |  | 38.024 | 1.10272
|  |  | TRUE | 74 | 59.05143 | 60.50861 | 57.59425 | 2.131639 | 42.754 | 2.565848 |  | 38.701 | 1.096368
|  |  | TRUE | 75 | 58.95771 | 60.41596 | 57.49947 | 2.134137 | 43.379 | 2.567868 |  | 39.326 | 1.097231
|  |  | TRUE | 76 | 57.88448 | 58.64113 | 57.12782 | 2.146063 | 43.955 | 2.58688 |  | 39.902 | 1.105355
|  |  | TRUE | 77 | 57.99904 | 58.7734 | 57.22468 | 2.148284 | 44.483 | 2.587037 |  | 40.43 | 1.105422
|  |  | TRUE | 78 | 58.88966 | 60.37135 | 57.40796 | 2.12682 | 45.049 | 2.567161 |  | 40.996 | 1.096929
|  |  | TRUE | 79 | 58.82651 | 60.26423 | 57.38878 | 2.130316 | 45.581 | 2.569257 |  | 41.528 | 1.097824
|  |  | TRUE | 80 | 58.22224 | 59.25872 | 57.18576 | 2.12761 | 46.185 | 2.57672 |  | 42.132 | 1.101013
|  |  | TRUE | 81 | 58.89618 | 60.38496 | 57.4074 | 2.120331 | 46.749 | 2.565828 |  | 42.696 | 1.096359
|  |  | TRUE | 82 | 58.57667 | 60.01701 | 57.13633 | 2.114055 | 47.28 | 2.567068 |  | 43.227 | 1.096889
|  |  | TRUE | 83 | 58.59564 | 60.05114 | 57.14014 | 2.112845 | 47.919 | 2.566794 |  | 43.866 | 1.096772
|  |  | TRUE | 84 | 58.03808 | 59.14311 | 56.93305 | 2.11685 | 48.467 | 2.576109 |  | 44.414 | 1.100752
|  |  | TRUE | 85 | 57.91012 | 59.00349 | 56.81675 | 2.116412 | 48.988 | 2.577621 |  | 44.935 | 1.101398
|  |  | TRUE | 86 | 57.63025 | 58.62302 | 56.63749 | 2.115671 | 49.519 | 2.580675 |  | 45.466 | 1.102703
|  |  | TRUE | 87 | 58.3858 | 59.86408 | 56.90753 | 2.100109 | 50.062 | 2.565675 |  | 46.009 | 1.096294
|  |  | TRUE | 88 | 58.37732 | 59.76709 | 56.98755 | 2.099633 | 50.658 | 2.566031 |  | 46.605 | 1.096446
|  |  | TRUE | 89 | 57.20471 | 57.97576 | 56.43366 | 2.114711 | 51.184 | 2.586579 |  | 47.131 | 1.105226
|  |  | TRUE | 90 | 57.81761 | 58.96654 | 56.66869 | 2.103915 | 51.719 | 2.575049 |  | 47.666 | 1.100299
|  |  | TRUE | 91 | 58.33567 | 59.81877 | 56.85257 | 2.098988 | 52.34 | 2.566832 |  | 48.287 | 1.096788
|  |  | TRUE | 92 | 58.28824 | 59.65264 | 56.92384 | 2.091543 | 52.904 | 2.564956 |  | 48.851 | 1.095987
|  |  | TRUE | 93 | 58.27235 | 59.73061 | 56.8141 | 2.086761 | 53.471 | 2.564073 |  | 49.418 | 1.095609
|  |  | TRUE | 94 | 58.17665 | 59.65572 | 56.69758 | 2.086264 | 54.032 | 2.565036 |  | 49.979 | 1.096021
|  |  | TRUE | 95 | 58.11788 | 59.57933 | 56.65642 | 2.08149 | 54.581 | 2.564337 |  | 50.528 | 1.095722
|  |  | TRUE | 96 | 58.00239 | 59.45259 | 56.55219 | 2.077285 | 55.231 | 2.56419 |  | 51.178 | 1.095659
|  |  | TRUE | 97 | 58.02451 | 59.50377 | 56.54525 | 2.080784 | 55.747 | 2.5656 |  | 51.694 | 1.096262
|  |  | TRUE | 98 | 58.00344 | 59.46479 | 56.5421 | 2.073424 | 56.334 | 2.563716 |  | 52.281 | 1.095457
|  |  | TRUE | 99 | 58.00701 | 59.52442 | 56.4896 | 2.076628 | 56.864 | 2.564941 |  | 52.811 | 1.09598
|  |  | TRUE | 100 | 57.90745 | 59.35132 | 56.46357 | 2.074708 | 57.457 | 2.565259 |  | 53.404 | 1.096116
|  |  | TRUE | 101 | 57.94201 | 59.37326 | 56.51076 | 2.068088 | 57.997 | 2.563009 |  | 53.944 | 1.095155
|  |  | TRUE | 102 | 57.24195 | 58.27155 | 56.21236 | 2.081698 | 58.559 | 2.577142 |  | 54.506 | 1.101193
|  |  | TRUE | 103 | 58.33538 | 60.04779 | 56.62296 | 2.059433 | 59.155 | 2.556202 |  | 55.102 | 1.092246
|  |  | TRUE | 104 | 57.58533 | 59.00941 | 56.16124 | 2.05716 | 59.717 | 2.563317 |  | 55.664 | 1.095286
|  |  | TRUE | 105 | 57.64115 | 59.04079 | 56.24151 | 2.051538 | 60.231 | 2.561482 |  | 56.178 | 1.094502
|  |  | TRUE | 106 | 57.62999 | 59.10313 | 56.15686 | 2.0592 | 60.809 | 2.564514 |  | 56.756 | 1.095798
|  |  | TRUE | 107 | 57.71532 | 59.18626 | 56.24439 | 2.053046 | 61.351 | 2.561595 |  | 57.298 | 1.094551
|  |  | TRUE | 108 | 57.47983 | 58.94866 | 56.01101 | 2.056589 | 61.958 | 2.565277 |  | 57.905 | 1.096124
|  |  | TRUE | 109 | 57.51221 | 58.94817 | 56.07625 | 2.04716 | 62.59 | 2.562055 |  | 58.537 | 1.094747
|  |  | TRUE | 110 | 57.53977 | 58.98156 | 56.09798 | 2.042489 | 63.233 | 2.560775 |  | 59.18 | 1.0942
|  |  | TRUE | 111 | 57.3229 | 58.80003 | 55.84578 | 2.039271 | 63.779 | 2.561944 |  | 59.726 | 1.0947
|  |  | TRUE | 112 | 57.34773 | 58.77606 | 55.91941 | 2.041213 | 64.309 | 2.562581 |  | 60.256 | 1.094972
|  |  | TRUE | 113 | 57.39715 | 58.8472 | 55.94709 | 2.044122 | 64.84 | 2.563377 |  | 60.787 | 1.095312
|  |  | TRUE | 114 | 57.27159 | 58.72221 | 55.82097 | 2.032816 | 65.377 | 2.560497 |  | 61.324 | 1.094081
|  |  | TRUE | 115 | 56.66777 | 57.75621 | 55.57934 | 2.036272 | 65.906 | 2.570224 |  | 61.853 | 1.098238
|  |  | TRUE | 116 | 57.06358 | 58.4925 | 55.63466 | 2.028822 | 66.433 | 2.561728 |  | 62.38 | 1.094607
|  |  | TRUE | 117 | 57.16214 | 58.60056 | 55.72372 | 2.024994 | 66.972 | 2.559892 |  | 62.919 | 1.093823
|  |  | TRUE | 118 | 57.12578 | 58.50925 | 55.74231 | 2.025312 | 67.568 | 2.560687 |  | 63.515 | 1.094163
|  |  | TRUE | 119 | 57.13131 | 58.55882 | 55.7038 | 2.026426 | 68.113 | 2.561262 |  | 64.06 | 1.094408
|  |  | TRUE | 120 | 57.10425 | 58.51649 | 55.69202 | 2.016799 | 68.639 | 2.558507 |  | 64.586 | 1.093231
|  |  | TRUE | 121 | 55.92125 | 56.26518 | 55.57732 | 2.039517 | 69.183 | 2.583888 |  | 65.13 | 1.104076
|  |  | TRUE | 122 | 57.19711 | 58.76125 | 55.63296 | 2.013188 | 69.793 | 2.55664 |  | 65.74 | 1.092433
|  |  | TRUE | 123 | 56.78023 | 58.14088 | 55.41957 | 2.008636 | 70.371 | 2.559565 |  | 66.318 | 1.093683
|  |  | TRUE | 124 | 56.19576 | 57.16565 | 55.22586 | 2.021867 | 70.89 | 2.573275 |  | 66.837 | 1.099541
|  |  | TRUE | 125 | 56.84162 | 58.30901 | 55.37424 | 2.007213 | 71.519 | 2.559203 |  | 67.466 | 1.093529
|  |  | TRUE | 126 | 56.76703 | 58.18916 | 55.34491 | 2.007471 | 72.107 | 2.560076 |  | 68.054 | 1.093901
|  |  | TRUE | 127 | 55.57133 | 56.42057 | 54.7221 | 2.014908 | 72.68 | 2.577979 |  | 68.627 | 1.101551
|  |  | TRUE | 128 | 56.66743 | 58.03364 | 55.30121 | 2.007219 | 73.238 | 2.560996 |  | 69.185 | 1.094295
|  |  | TRUE | 129 | 56.17303 | 56.98494 | 55.36111 | 2.003656 | 73.763 | 2.567631 |  | 69.71 | 1.09713
|  |  | TRUE | 130 | 55.78142 | 56.57071 | 54.99212 | 2.019254 | 74.28 | 2.577973 |  | 70.227 | 1.101549
|  |  | TRUE | 131 | 56.62227 | 58.04242 | 55.20213 | 1.997252 | 74.824 | 2.558916 |  | 70.771 | 1.093406
|  |  | TRUE | 132 | 56.82321 | 58.11274 | 55.53368 | 1.984025 | 75.426 | 2.552223 |  | 71.373 | 1.090546
|  |  | TRUE | 133 | 56.80964 | 58.06864 | 55.55064 | 1.984495 | 75.959 | 2.5529 |  | 71.906 | 1.090835
|  |  | TRUE | 134 | 56.3714 | 57.75476 | 54.98804 | 1.99114 | 76.498 | 2.56 |  | 72.445 | 1.093869
|  |  | TRUE | 135 | 56.61947 | 57.89172 | 55.34721 | 1.978088 | 77.105 | 2.552918 |  | 73.052 | 1.090843
|  |  | TRUE | 136 | 56.31179 | 57.71157 | 54.91201 | 1.982414 | 77.638 | 2.557954 |  | 73.585 | 1.092994
|  |  | TRUE | 137 | 56.85225 | 58.22313 | 55.48137 | 1.971659 | 78.228 | 2.54864 |  | 74.175 | 1.089015
|  |  | TRUE | 138 | 56.47906 | 57.70252 | 55.2556 | 1.969793 | 78.845 | 2.552288 |  | 74.792 | 1.090574
|  |  | TRUE | 139 | 56.15592 | 57.18505 | 55.12678 | 1.977982 | 79.437 | 2.560235 |  | 75.384 | 1.093969
|  |  | TRUE | 140 | 56.85301 | 58.26719 | 55.43883 | 1.963846 | 80.043 | 2.546826 |  | 75.99 | 1.08824
|  |  | TRUE | 141 | 56.39715 | 57.67302 | 55.12129 | 1.968821 | 80.567 | 2.553589 |  | 76.514 | 1.09113
|  |  | TRUE | 142 | 56.40731 | 57.64952 | 55.1651 | 1.967632 | 81.081 | 2.553226 |  | 77.028 | 1.090974
|  |  | TRUE | 143 | 55.03316 | 55.87886 | 54.18746 | 1.983844 | 81.675 | 2.576597 |  | 77.622 | 1.100961
|  |  | TRUE | 144 | 56.28851 | 57.50711 | 55.06991 | 1.964669 | 82.248 | 2.553999 |  | 78.195 | 1.091305
|  |  | TRUE | 145 | 54.95236 | 55.701 | 54.20372 | 1.978404 | 82.796 | 2.576319 |  | 78.743 | 1.100842
|  |  | TRUE | 146 | 56.33984 | 57.76845 | 54.91124 | 1.947639 | 83.406 | 2.54732 |  | 79.353 | 1.088451
|  |  | TRUE | 147 | 56.05787 | 57.28004 | 54.8357 | 1.953899 | 83.953 | 2.552771 |  | 79.9 | 1.09078
|  |  | TRUE | 148 | 56.43901 | 57.87724 | 55.00079 | 1.94456 | 84.477 | 2.546075 |  | 80.424 | 1.087919
|  |  | TRUE | 149 | 56.00734 | 57.23565 | 54.77902 | 1.947739 | 85.021 | 2.551517 |  | 80.968 | 1.090244
|  |  | TRUE | 150 | 55.04585 | 55.72932 | 54.36237 | 1.955559 | 85.559 | 2.567672 |  | 81.506 | 1.097147
|  |  | TRUE | 151 | 56.2909 | 57.74786 | 54.83394 | 1.940977 | 86.126 | 2.546829 |  | 82.073 | 1.088241
|  |  | TRUE | 152 | 56.03168 | 57.56755 | 54.4958 | 1.945294 | 86.733 | 2.551843 |  | 82.68 | 1.090383
|  |  | TRUE | 153 | 56.13331 | 57.53242 | 54.7342 | 1.935396 | 87.278 | 2.547065 |  | 83.225 | 1.088342
|  |  | TRUE | 154 | 56.11183 | 57.53881 | 54.68485 | 1.929211 | 87.863 | 2.545077 |  | 83.81 | 1.087492
|  |  | TRUE | 155 | 55.8532 | 57.12709 | 54.57931 | 1.940373 | 88.435 | 2.552119 |  | 84.382 | 1.090502
|  |  | TRUE | 156 | 55.90764 | 57.36266 | 54.45263 | 1.926836 | 89.098 | 2.546957 |  | 85.045 | 1.088296
|  |  | TRUE | 157 | 55.53989 | 56.83783 | 54.24196 | 1.926059 | 89.732 | 2.550834 |  | 85.679 | 1.089952
|  |  | TRUE | 158 | 55.63468 | 56.8939 | 54.37545 | 1.92734 | 90.309 | 2.550915 |  | 86.256 | 1.089987
|  |  | TRUE | 159 | 55.95944 | 57.37927 | 54.53961 | 1.915754 | 90.833 | 2.543169 |  | 86.78 | 1.086677
|  |  | TRUE | 160 | 55.6778 | 57.16886 | 54.18674 | 1.915322 | 91.396 | 2.546118 |  | 87.343 | 1.087937
|  |  | TRUE | 161 | 55.54147 | 56.75563 | 54.32731 | 1.922281 | 91.927 | 2.550004 |  | 87.874 | 1.089598
|  |  | TRUE | 162 | 55.90169 | 57.35323 | 54.45015 | 1.917207 | 92.53 | 2.545012 |  | 88.477 | 1.087465
|  |  | TRUE | 163 | 55.2496 | 56.52318 | 53.97603 | 1.91586 | 93.114 | 2.551869 |  | 89.061 | 1.090394
|  |  | TRUE | 164 | 55.33905 | 56.58789 | 54.09021 | 1.920643 | 93.687 | 2.552542 |  | 89.634 | 1.090682
|  |  | TRUE | 165 | 55.25345 | 56.51259 | 53.99432 | 1.909438 | 94.328 | 2.550087 |  | 90.275 | 1.089633
|  |  | TRUE | 166 | 55.58876 | 57.03865 | 54.13887 | 1.906212 | 94.843 | 2.545262 |  | 90.79 | 1.087572
|  |  | TRUE | 167 | 55.51824 | 56.97971 | 54.05676 | 1.901013 | 95.372 | 2.544118 |  | 91.319 | 1.087083
|  |  | TRUE | 168 | 55.34332 | 56.8321 | 53.85455 | 1.899268 | 95.988 | 2.545252 |  | 91.935 | 1.087567
|  |  | TRUE | 169 | 55.57816 | 56.99319 | 54.16313 | 1.901083 | 96.598 | 2.544009 |  | 92.545 | 1.087036
|  |  | TRUE | 170 | 55.1319 | 56.61078 | 53.65302 | 1.895446 | 97.201 | 2.546616 |  | 93.148 | 1.08815
|  |  | TRUE | 171 | 54.44985 | 55.42067 | 53.47902 | 1.898476 | 97.754 | 2.557088 |  | 93.701 | 1.092625
|  |  | TRUE | 172 | 55.11848 | 56.59487 | 53.6421 | 1.88595 | 98.281 | 2.543997 |  | 94.228 | 1.087031
|  |  | TRUE | 173 | 54.31825 | 55.32178 | 53.31472 | 1.889785 | 98.833 | 2.555539 |  | 94.78 | 1.091963
|  |  | TRUE | 174 | 55.2446 | 56.78646 | 53.70274 | 1.883704 | 99.482 | 2.542607 |  | 95.429 | 1.086437
|  |  | TRUE | 175 | 54.66555 | 55.92287 | 53.40823 | 1.880146 | 100.059 | 2.54741 |  | 96.006 | 1.088489
|  |  | TRUE | 176 | 55.16076 | 56.55066 | 53.77087 | 1.87954 | 100.677 | 2.542592 |  | 96.624 | 1.086431
|  |  | TRUE | 177 | 54.89335 | 56.39172 | 53.39498 | 1.87768 | 101.204 | 2.544345 |  | 97.151 | 1.087179
|  |  | TRUE | 178 | 54.94801 | 56.26792 | 53.62811 | 1.873251 | 101.813 | 2.542058 |  | 97.76 | 1.086202

## SFE
Configuration
SFE Model | OWRK
Results

## LoockupSheet (hidden)
#N/A | #N/A
#N/A | #N/A
#N/A | #N/A
#N/A | #N/A
#N/A | #N/A
#N/A | #N/A
4.053 | 2.340317
4.58 | 2.483412
5.157 | 2.571
5.686 | 2.535244
6.251 | 2.561184
6.818 | 2.546973
7.356 | 2.55876
7.894 | 2.555794
8.426 | 2.566302
8.955 | 2.593442
9.529 | 2.567817
10.186 | 2.589192
10.711 | 2.589378
11.278 | 2.571342
12.125 | 2.588872
12.892 | 2.591938
13.687 | 2.572015
14.218 | 2.572529
14.745 | 2.571097
15.271 | 2.620864
15.795 | 2.571873
16.375 | 2.573067
16.962 | 2.572157
17.516 | 2.573879
18.069 | 2.57245
18.599 | 2.571225
19.186 | 2.602665
19.813 | 2.57418
20.433 | 2.572448
20.971 | 2.599971
21.514 | 2.571002
22.441 | 2.57251
22.972 | 2.566539
23.5 | 2.571884
24.061 | 2.57125
24.599 | 2.589505
25.199 | 2.588884
25.72 | 2.597975
26.297 | 2.568358
26.887 | 2.57209
27.501 | 2.571326
28.06 | 2.571707
28.584 | 2.571067
29.162 | 2.586248
29.732 | 2.585376
30.248 | 2.570558
30.769 | 2.614291
31.34 | 2.581005
31.927 | 2.603333
32.451 | 2.571519
33.068 | 2.584565
33.655 | 2.570615
34.184 | 2.571895
34.752 | 2.570475
35.31 | 2.579006
35.911 | 2.571306
36.436 | 2.570108
37.005 | 2.569233
37.565 | 2.569197
38.098 | 2.568929
38.668 | 2.569149
39.31 | 2.566943
39.824 | 2.57067
40.358 | 2.567472
40.908 | 2.56963
41.416 | 2.567058
42.077 | 2.580714
42.754 | 2.565848
43.379 | 2.567868
43.955 | 2.58688
44.483 | 2.587037
45.049 | 2.567161
45.581 | 2.569257
46.185 | 2.57672
46.749 | 2.565828
47.28 | 2.567068
47.919 | 2.566794
48.467 | 2.576109
48.988 | 2.577621
49.519 | 2.580675
50.062 | 2.565675
50.658 | 2.566031
51.184 | 2.586579
51.719 | 2.575049
52.34 | 2.566832
52.904 | 2.564956
53.471 | 2.564073
54.032 | 2.565036
54.581 | 2.564337
55.231 | 2.56419
55.747 | 2.5656
56.334 | 2.563716
56.864 | 2.564941
57.457 | 2.565259
57.997 | 2.563009
58.559 | 2.577142
59.155 | 2.556202
59.717 | 2.563317
60.231 | 2.561482
60.809 | 2.564514
61.351 | 2.561595
61.958 | 2.565277
62.59 | 2.562055
63.233 | 2.560775
63.779 | 2.561944
64.309 | 2.562581
64.84 | 2.563377
65.377 | 2.560497
65.906 | 2.570224
66.433 | 2.561728
66.972 | 2.559892
67.568 | 2.560687
68.113 | 2.561262
68.639 | 2.558507
69.183 | 2.583888
69.793 | 2.55664
70.371 | 2.559565
70.89 | 2.573275
71.519 | 2.559203
72.107 | 2.560076
72.68 | 2.577979
73.238 | 2.560996
73.763 | 2.567631
74.28 | 2.577973
74.824 | 2.558916
75.426 | 2.552223
75.959 | 2.5529
76.498 | 2.56
77.105 | 2.552918
77.638 | 2.557954
78.228 | 2.54864
78.845 | 2.552288
79.437 | 2.560235
80.043 | 2.546826
80.567 | 2.553589
81.081 | 2.553226
81.675 | 2.576597
82.248 | 2.553999
82.796 | 2.576319
83.406 | 2.54732
83.953 | 2.552771
84.477 | 2.546075
85.021 | 2.551517
85.559 | 2.567672
86.126 | 2.546829
86.733 | 2.551843
87.278 | 2.547065
87.863 | 2.545077
88.435 | 2.552119
89.098 | 2.546957
89.732 | 2.550834
90.309 | 2.550915
90.833 | 2.543169
91.396 | 2.546118
91.927 | 2.550004
92.53 | 2.545012
93.114 | 2.551869
93.687 | 2.552542
94.328 | 2.550087
94.843 | 2.545262
95.372 | 2.544118
95.988 | 2.545252
96.598 | 2.544009
97.201 | 2.546616
97.754 | 2.557088
98.281 | 2.543997
98.833 | 2.555539
99.482 | 2.542607
100.059 | 2.54741
100.677 | 2.542592
101.204 | 2.544345
101.813 | 2.542058
#N/A | #N/A
#N/A | #N/A
#N/A | #N/A
#N/A | #N/A
#N/A | #N/A
#N/A | #N/A
#N/A | #N/A
#N/A | #N/A
#N/A | #N/A
#N/A | #N/A
#N/A | #N/A
#N/A | #N/A
#N/A | #N/A
#N/A | #N/A
#N/A | #N/A
#N/A | #N/A
#N/A | #N/A
#N/A | #N/A
#N/A | #N/A
#N/A | #N/A
#N/A | #N/A
#N/A | #N/A