## water(Air)
Measurement "water(Air)"
Configuration |  |  | Selected | Step number | CA(M) [°] | CA(L) [°] | CA(R) [°] | Volume [µL] | ElapsedTime [s] | Diameter [mm] | Tilt [°]
Liquid: | water
Solid/probe
Gas phase: | Air
Results | Value | Stdev | [9 empty] | Time | D/Do
Mean CA(L) [°] | 73.17 | 11.62 | TRUE | 6 | 80.43818 | 80.61897 | 80.2574 | 3.116905 | 2.933 | 2.475533 |  | 0 | 1
Mean CA(R) [°] | 70.55 | 11.98 | TRUE | 7 | 78.62994 | 79.58846 | 77.67143 | 3.304982 | 3.472 | 2.573581 |  | 0.539 | 1.039607
Mean CA(M) [°] | 71.86 | 11.80 | TRUE | 8 | 77.02531 | 78.01152 | 76.03911 | 3.316922 | 4.087 | 2.61518 |  | 1.154 | 1.056411
|  |  | TRUE | 9 | 76.4155 | 77.41216 | 75.41883 | 3.322936 | 4.701 | 2.632587 |  | 1.768 | 1.063442
|  |  | TRUE | 10 | 75.76463 | 76.89941 | 74.62986 | 3.327148 | 5.334 | 2.648176 |  | 2.401 | 1.06974
|  |  | TRUE | 11 | 75.27738 | 76.5117 | 74.04307 | 3.323833 | 5.925 | 2.656981 |  | 2.992 | 1.073296
|  |  | TRUE | 12 | 75.06498 | 76.26949 | 73.86047 | 3.326337 | 6.535 | 2.66272 |  | 3.602 | 1.075615
|  |  | TRUE | 13 | 74.79381 | 75.93054 | 73.65707 | 3.328925 | 7.071 | 2.669725 |  | 4.138 | 1.078444
|  |  | TRUE | 14 | 74.36102 | 75.50951 | 73.21252 | 3.32117 | 7.621 | 2.674942 |  | 4.688 | 1.080552
|  |  | TRUE | 15 | 74.16967 | 75.27407 | 73.06527 | 3.320195 | 8.163 | 2.678906 |  | 5.23 | 1.082153
|  |  | TRUE | 16 | 74.24938 | 75.39114 | 73.10763 | 3.320582 | 8.689 | 2.678777 |  | 5.756 | 1.082101
|  |  | TRUE | 17 | 74.07663 | 75.2085 | 72.94476 | 3.311725 | 9.293 | 2.680134 |  | 6.36 | 1.082649
|  |  | TRUE | 18 | 73.85257 | 75.0152 | 72.68995 | 3.315515 | 9.952 | 2.685314 |  | 7.019 | 1.084742
|  |  | TRUE | 19 | 73.71304 | 74.85072 | 72.57536 | 3.307106 | 10.495 | 2.686549 |  | 7.562 | 1.085241
|  |  | TRUE | 20 | 73.65815 | 74.83266 | 72.48364 | 3.30337 | 11.036 | 2.686847 |  | 8.103 | 1.085361
|  |  | TRUE | 21 | 73.42204 | 74.57828 | 72.2658 | 3.301281 | 11.634 | 2.689856 |  | 8.701 | 1.086576
|  |  | TRUE | 22 | 73.57085 | 74.72059 | 72.4211 | 3.302335 | 12.174 | 2.68986 |  | 9.241 | 1.086578
|  |  | TRUE | 23 | 73.50706 | 74.74783 | 72.26628 | 3.295528 | 12.739 | 2.689749 |  | 9.806 | 1.086533
|  |  | TRUE | 24 | 73.3789 | 74.599 | 72.1588 | 3.301772 | 13.259 | 2.6936 |  | 10.326 | 1.088089
|  |  | TRUE | 25 | 73.15669 | 74.35565 | 71.95773 | 3.299481 | 13.955 | 2.696001 |  | 11.022 | 1.089059
|  |  | TRUE | 26 | 73.07963 | 74.31128 | 71.84798 | 3.293231 | 14.55 | 2.695832 |  | 11.617 | 1.088991
|  |  | TRUE | 27 | 73.02293 | 74.26675 | 71.77911 | 3.286913 | 15.136 | 2.695996 |  | 12.203 | 1.089056
|  |  | TRUE | 28 | 72.97787 | 74.18087 | 71.77487 | 3.2787 | 15.673 | 2.696143 |  | 12.74 | 1.089116
|  |  | TRUE | 29 | 72.87922 | 74.12969 | 71.62875 | 3.284427 | 16.239 | 2.698597 |  | 13.306 | 1.090108
|  |  | TRUE | 30 | 72.7349 | 73.98232 | 71.48748 | 3.276752 | 16.769 | 2.698935 |  | 13.836 | 1.090244
|  |  | TRUE | 31 | 72.76265 | 73.99496 | 71.53034 | 3.274035 | 17.3 | 2.698261 |  | 14.367 | 1.089972
|  |  | TRUE | 32 | 72.76884 | 73.97736 | 71.56032 | 3.276704 | 17.885 | 2.698802 |  | 14.952 | 1.09019
|  |  | TRUE | 33 | 72.63635 | 73.8752 | 71.39751 | 3.269031 | 18.455 | 2.699523 |  | 15.522 | 1.090481
|  |  | TRUE | 34 | 72.57802 | 73.81245 | 71.34359 | 3.265409 | 18.986 | 2.699704 |  | 16.053 | 1.090554
|  |  | TRUE | 35 | 72.49506 | 73.74348 | 71.24665 | 3.259884 | 19.55 | 2.699894 |  | 16.617 | 1.090631
|  |  | TRUE | 36 | 72.53218 | 73.82079 | 71.24358 | 3.266106 | 20.147 | 2.700835 |  | 17.214 | 1.091011
|  |  | TRUE | 37 | 72.613 | 73.8744 | 71.35159 | 3.2613 | 20.695 | 2.699499 |  | 17.762 | 1.090472
|  |  | TRUE | 38 | 72.26921 | 73.51772 | 71.0207 | 3.250432 | 21.254 | 2.700694 |  | 18.321 | 1.090954
|  |  | TRUE | 39 | 72.38052 | 73.64939 | 71.11166 | 3.254358 | 21.819 | 2.700542 |  | 18.886 | 1.090893
|  |  | TRUE | 40 | 72.32996 | 73.58344 | 71.07648 | 3.248588 | 22.378 | 2.700948 |  | 19.445 | 1.091057
|  |  | TRUE | 41 | 72.32016 | 73.59945 | 71.04088 | 3.246929 | 22.895 | 2.700586 |  | 19.962 | 1.090911
|  |  | TRUE | 42 | 72.18073 | 73.46128 | 70.90017 | 3.239393 | 23.427 | 2.700865 |  | 20.494 | 1.091023
|  |  | TRUE | 43 | 72.23636 | 73.50929 | 70.96343 | 3.238978 | 23.988 | 2.699856 |  | 21.055 | 1.090616
|  |  | TRUE | 44 | 72.15954 | 73.42118 | 70.8979 | 3.241827 | 24.61 | 2.70193 |  | 21.677 | 1.091454
|  |  | TRUE | 45 | 72.14403 | 73.35517 | 70.93288 | 3.235728 | 25.138 | 2.700914 |  | 22.205 | 1.091043
|  |  | TRUE | 46 | 72.19226 | 73.44038 | 70.94414 | 3.228905 | 25.728 | 2.699645 |  | 22.795 | 1.090531
|  |  | TRUE | 47 | 71.99802 | 73.30394 | 70.69209 | 3.226471 | 26.26 | 2.701532 |  | 23.327 | 1.091293
|  |  | TRUE | 48 | 72.11493 | 73.35551 | 70.87434 | 3.23217 | 26.777 | 2.701208 |  | 23.844 | 1.091162
|  |  | TRUE | 49 | 71.88297 | 73.13288 | 70.63306 | 3.217107 | 27.354 | 2.700758 |  | 24.421 | 1.09098
|  |  | TRUE | 50 | 72.00492 | 73.29373 | 70.71611 | 3.219297 | 27.901 | 2.700183 |  | 24.968 | 1.090748
|  |  | TRUE | 51 | 71.83205 | 73.06313 | 70.60096 | 3.212002 | 28.444 | 2.700727 |  | 25.511 | 1.090968
|  |  | TRUE | 52 | 71.9038 | 73.23841 | 70.56919 | 3.216124 | 29.08 | 2.701319 |  | 26.147 | 1.091207
|  |  | TRUE | 53 | 71.70531 | 72.94797 | 70.46265 | 3.201547 | 29.717 | 2.700521 |  | 26.784 | 1.090885
|  |  | TRUE | 54 | 71.89534 | 73.19378 | 70.5969 | 3.20357 | 30.301 | 2.699076 |  | 27.368 | 1.090301
|  |  | TRUE | 55 | 71.71795 | 72.98644 | 70.44946 | 3.20296 | 30.864 | 2.701116 |  | 27.931 | 1.091125
|  |  | TRUE | 56 | 71.61858 | 72.90465 | 70.3325 | 3.198143 | 31.426 | 2.701262 |  | 28.493 | 1.091184
|  |  | TRUE | 57 | 71.67768 | 72.9934 | 70.36196 | 3.201127 | 32.064 | 2.701379 |  | 29.131 | 1.091231
|  |  | TRUE | 58 | 71.69273 | 72.94838 | 70.43708 | 3.199166 | 32.597 | 2.701256 |  | 29.664 | 1.091181
|  |  | TRUE | 59 | 71.54284 | 72.77097 | 70.31472 | 3.190854 | 33.251 | 2.701436 |  | 30.318 | 1.091254
|  |  | TRUE | 60 | 71.39824 | 72.70303 | 70.09345 | 3.184815 | 33.817 | 2.700954 |  | 30.884 | 1.09106
|  |  | TRUE | 61 | 71.50326 | 72.79919 | 70.20732 | 3.186511 | 34.333 | 2.701432 |  | 31.4 | 1.091253
|  |  | TRUE | 62 | 71.53333 | 72.8158 | 70.25086 | 3.186573 | 35.001 | 2.701241 |  | 32.068 | 1.091175
|  |  | TRUE | 63 | 71.41893 | 72.71452 | 70.12334 | 3.184408 | 35.542 | 2.701988 |  | 32.609 | 1.091477
|  |  | TRUE | 64 | 71.39951 | 72.73164 | 70.06738 | 3.1794 | 36.081 | 2.701186 |  | 33.148 | 1.091153
|  |  | TRUE | 65 | 71.36351 | 72.70389 | 70.02313 | 3.176553 | 36.642 | 2.700975 |  | 33.709 | 1.091068
|  |  | TRUE | 66 | 71.21929 | 72.53946 | 69.89912 | 3.171055 | 37.239 | 2.701821 |  | 34.306 | 1.09141
|  |  | TRUE | 67 | 71.60042 | 72.95766 | 70.24318 | 3.174752 | 37.799 | 2.698964 |  | 34.866 | 1.090256
|  |  | TRUE | 68 | 71.33406 | 72.63566 | 70.03246 | 3.169732 | 38.414 | 2.701149 |  | 35.481 | 1.091138
|  |  | TRUE | 69 | 71.10984 | 72.41294 | 69.80675 | 3.167526 | 38.985 | 2.702919 |  | 36.052 | 1.091853
|  |  | TRUE | 70 | 71.20778 | 72.53676 | 69.8788 | 3.162447 | 39.539 | 2.700989 |  | 36.606 | 1.091074
|  |  | TRUE | 71 | 71.3178 | 72.63954 | 69.99606 | 3.168232 | 40.073 | 2.700894 |  | 37.14 | 1.091035
|  |  | TRUE | 72 | 71.22579 | 72.52898 | 69.92261 | 3.159611 | 40.596 | 2.700253 |  | 37.663 | 1.090776
|  |  | TRUE | 73 | 71.08288 | 72.39008 | 69.77568 | 3.15522 | 41.143 | 2.701371 |  | 38.21 | 1.091228
|  |  | TRUE | 74 | 71.09114 | 72.42448 | 69.7578 | 3.154217 | 41.666 | 2.701185 |  | 38.733 | 1.091153
|  |  | TRUE | 75 | 71.14672 | 72.46259 | 69.83085 | 3.156508 | 42.271 | 2.702008 |  | 39.338 | 1.091485
|  |  | TRUE | 76 | 70.89097 | 72.19668 | 69.58526 | 3.147332 | 42.836 | 2.702626 |  | 39.903 | 1.091735
|  |  | TRUE | 77 | 71.13606 | 72.42142 | 69.8507 | 3.152153 | 43.394 | 2.701475 |  | 40.461 | 1.09127
|  |  | TRUE | 78 | 71.04398 | 72.432 | 69.65597 | 3.138634 | 43.941 | 2.699688 |  | 41.008 | 1.090548
|  |  | TRUE | 79 | 70.92306 | 72.23647 | 69.60966 | 3.141271 | 44.48 | 2.701132 |  | 41.547 | 1.091131
|  |  | TRUE | 80 | 70.90158 | 72.22242 | 69.58074 | 3.143732 | 45.068 | 2.701898 |  | 42.135 | 1.091441
|  |  | TRUE | 81 | 70.93349 | 72.23714 | 69.62984 | 3.131506 | 45.717 | 2.699578 |  | 42.784 | 1.090503
|  |  | TRUE | 82 | 70.67489 | 72.01688 | 69.3329 | 3.133699 | 46.24 | 2.702682 |  | 43.307 | 1.091757
|  |  | TRUE | 83 | 70.80789 | 72.10058 | 69.5152 | 3.134197 | 46.8 | 2.701847 |  | 43.867 | 1.09142
|  |  | TRUE | 84 | 70.84695 | 72.15899 | 69.53492 | 3.130644 | 47.321 | 2.70053 |  | 44.388 | 1.090888
|  |  | TRUE | 85 | 70.74854 | 72.08904 | 69.40804 | 3.125651 | 47.939 | 2.701076 |  | 45.006 | 1.091109
|  |  | TRUE | 86 | 70.65985 | 72.01332 | 69.30637 | 3.122161 | 48.459 | 2.701161 |  | 45.526 | 1.091143
|  |  | TRUE | 87 | 70.73145 | 72.08376 | 69.37914 | 3.122819 | 49.009 | 2.700913 |  | 46.076 | 1.091043
|  |  | TRUE | 88 | 70.61983 | 71.88409 | 69.35557 | 3.114989 | 49.532 | 2.700556 |  | 46.599 | 1.090899
|  |  | TRUE | 89 | 70.62001 | 71.94322 | 69.2968 | 3.117795 | 50.087 | 2.70103 |  | 47.154 | 1.09109
|  |  | TRUE | 90 | 70.58971 | 71.86886 | 69.31057 | 3.116653 | 50.635 | 2.701336 |  | 47.702 | 1.091214
|  |  | TRUE | 91 | 70.65664 | 72.01177 | 69.30151 | 3.115968 | 51.164 | 2.700454 |  | 48.231 | 1.090858
|  |  | TRUE | 92 | 70.65322 | 72.09054 | 69.21591 | 3.112114 | 51.817 | 2.699964 |  | 48.884 | 1.09066
|  |  | TRUE | 93 | 70.4256 | 71.73095 | 69.12025 | 3.107722 | 52.417 | 2.701137 |  | 49.484 | 1.091133
|  |  | TRUE | 94 | 70.47923 | 71.84116 | 69.11729 | 3.105288 | 52.956 | 2.700986 |  | 50.023 | 1.091072
|  |  | TRUE | 95 | 70.50478 | 71.87803 | 69.13153 | 3.104364 | 53.493 | 2.700955 |  | 50.56 | 1.09106
|  |  | TRUE | 96 | 70.39314 | 71.6759 | 69.11038 | 3.099598 | 54.084 | 2.700716 |  | 51.151 | 1.090963
|  |  | TRUE | 97 | 70.32592 | 71.67188 | 68.97997 | 3.09407 | 54.677 | 2.700766 |  | 51.744 | 1.090984
|  |  | TRUE | 98 | 70.39232 | 71.72826 | 69.05638 | 3.097392 | 55.212 | 2.700887 |  | 52.279 | 1.091032
|  |  | TRUE | 99 | 70.31652 | 71.61477 | 69.01828 | 3.090748 | 55.8 | 2.700836 |  | 52.867 | 1.091012
|  |  | TRUE | 100 | 70.5639 | 72.00834 | 69.11947 | 3.08609 | 56.377 | 2.697217 |  | 53.444 | 1.08955
|  |  | TRUE | 101 | 70.25512 | 71.5706 | 68.93964 | 3.080266 | 56.991 | 2.699273 |  | 54.058 | 1.09038
|  |  | TRUE | 102 | 70.19623 | 71.57269 | 68.81977 | 3.078853 | 57.517 | 2.699543 |  | 54.584 | 1.090489
|  |  | TRUE | 103 | 70.18582 | 71.54009 | 68.83155 | 3.078556 | 58.106 | 2.6997 |  | 55.173 | 1.090553
|  |  | TRUE | 104 | 70.1972 | 71.52135 | 68.87305 | 3.075649 | 58.724 | 2.699679 |  | 55.791 | 1.090545
|  |  | TRUE | 105 | 69.96094 | 71.33792 | 68.58396 | 3.06772 | 59.288 | 2.700252 |  | 56.355 | 1.090776
|  |  | TRUE | 106 | 70.02594 | 71.37255 | 68.67934 | 3.070587 | 59.986 | 2.700657 |  | 57.053 | 1.09094
|  |  | TRUE | 107 | 70.06473 | 71.35187 | 68.7776 | 3.06715 | 60.585 | 2.700068 |  | 57.652 | 1.090702
|  |  | TRUE | 108 | 70.042 | 71.36602 | 68.71797 | 3.065444 | 61.111 | 2.699803 |  | 58.178 | 1.090595
|  |  | TRUE | 109 | 70.10651 | 71.50009 | 68.71294 | 3.060247 | 61.682 | 2.698055 |  | 58.749 | 1.089888
|  |  | TRUE | 110 | 69.99866 | 71.32336 | 68.67397 | 3.065921 | 62.286 | 2.700634 |  | 59.353 | 1.09093
|  |  | TRUE | 111 | 69.9269 | 71.26995 | 68.58384 | 3.054201 | 62.817 | 2.698753 |  | 59.884 | 1.090171
|  |  | TRUE | 112 | 69.86741 | 71.1937 | 68.54112 | 3.056844 | 63.44 | 2.699882 |  | 60.507 | 1.090626
|  |  | TRUE | 113 | 69.87481 | 71.22472 | 68.52489 | 3.047938 | 63.974 | 2.698334 |  | 61.041 | 1.090001
|  |  | TRUE | 114 | 69.89916 | 71.30628 | 68.49203 | 3.053998 | 64.547 | 2.70028 |  | 61.614 | 1.090787
|  |  | TRUE | 115 | 69.82795 | 71.22894 | 68.42695 | 3.04428 | 65.064 | 2.698425 |  | 62.131 | 1.090038
|  |  | TRUE | 116 | 69.95784 | 71.32909 | 68.58659 | 3.044076 | 65.705 | 2.697711 |  | 62.772 | 1.08975
|  |  | TRUE | 117 | 69.66491 | 70.98328 | 68.34653 | 3.048585 | 66.33 | 2.701512 |  | 63.397 | 1.091285
|  |  | TRUE | 118 | 69.69387 | 70.99678 | 68.39095 | 3.046901 | 66.877 | 2.70117 |  | 63.944 | 1.091147
|  |  | TRUE | 119 | 69.60591 | 70.9112 | 68.30061 | 3.041673 | 67.485 | 2.701097 |  | 64.552 | 1.091117
|  |  | TRUE | 120 | 69.86255 | 71.2298 | 68.49529 | 3.036422 | 68.003 | 2.69727 |  | 65.07 | 1.089571
|  |  | TRUE | 121 | 69.74463 | 71.16316 | 68.3261 | 3.030211 | 68.583 | 2.69721 |  | 65.65 | 1.089547
|  |  | TRUE | 122 | 69.36021 | 70.73745 | 67.98297 | 3.030647 | 69.175 | 2.701771 |  | 66.242 | 1.091389
|  |  | TRUE | 123 | 69.60805 | 70.92641 | 68.28968 | 3.031885 | 69.689 | 2.699767 |  | 66.756 | 1.09058
|  |  | TRUE | 124 | 69.35883 | 70.69772 | 68.01995 | 3.020128 | 70.23 | 2.699662 |  | 67.297 | 1.090538
|  |  | TRUE | 125 | 69.46215 | 70.77977 | 68.14452 | 3.022233 | 70.928 | 2.699395 |  | 67.995 | 1.09043
|  |  | TRUE | 126 | 69.53653 | 70.95383 | 68.11922 | 3.010188 | 71.476 | 2.695845 |  | 68.543 | 1.088996
|  |  | TRUE | 127 | 69.48759 | 70.79707 | 68.17811 | 3.018455 | 72.094 | 2.698582 |  | 69.161 | 1.090101
|  |  | TRUE | 128 | 69.39754 | 70.80015 | 67.99493 | 3.012925 | 72.689 | 2.698426 |  | 69.756 | 1.090038
|  |  | TRUE | 129 | 69.28901 | 70.57751 | 68.00052 | 3.014744 | 73.288 | 2.700215 |  | 70.355 | 1.090761
|  |  | TRUE | 130 | 69.48328 | 70.90548 | 68.06107 | 3.004386 | 73.83 | 2.696085 |  | 70.897 | 1.089093
|  |  | TRUE | 131 | 69.40176 | 70.78412 | 68.01941 | 3.003911 | 74.362 | 2.696732 |  | 71.429 | 1.089354
|  |  | TRUE | 132 | 69.16692 | 70.5263 | 67.80755 | 3.000124 | 75.048 | 2.699016 |  | 72.115 | 1.090277
|  |  | TRUE | 133 | 69.31152 | 70.72568 | 67.89735 | 2.996892 | 75.57 | 2.697249 |  | 72.637 | 1.089563
|  |  | TRUE | 134 | 69.27993 | 70.73432 | 67.82553 | 2.995822 | 76.155 | 2.69706 |  | 73.222 | 1.089486
|  |  | TRUE | 135 | 69.31325 | 70.80492 | 67.82158 | 2.995699 | 76.719 | 2.696731 |  | 73.786 | 1.089354
|  |  | TRUE | 136 | 69.35297 | 70.71593 | 67.99001 | 2.993442 | 77.314 | 2.696703 |  | 74.381 | 1.089342
|  |  | TRUE | 137 | 69.14878 | 70.57854 | 67.71903 | 2.986293 | 77.845 | 2.697192 |  | 74.912 | 1.08954
|  |  | TRUE | 138 | 68.98791 | 70.32001 | 67.65581 | 2.989075 | 78.361 | 2.699427 |  | 75.428 | 1.090443
|  |  | TRUE | 139 | 69.14049 | 70.55629 | 67.72469 | 2.985823 | 78.877 | 2.697373 |  | 75.944 | 1.089613
|  |  | TRUE | 140 | 68.82497 | 70.1999 | 67.45005 | 2.978192 | 79.476 | 2.699366 |  | 76.543 | 1.090418
|  |  | TRUE | 141 | 69.12228 | 70.59591 | 67.64864 | 2.975903 | 80.07 | 2.6957 |  | 77.137 | 1.088937
|  |  | TRUE | 142 | 69.12358 | 70.53995 | 67.70721 | 2.976306 | 80.59 | 2.696574 |  | 77.657 | 1.08929
|  |  | TRUE | 143 | 68.88609 | 70.24052 | 67.53167 | 2.977227 | 81.225 | 2.698802 |  | 78.292 | 1.09019
|  |  | TRUE | 144 | 69.07822 | 70.48203 | 67.67442 | 2.966707 | 81.878 | 2.695052 |  | 78.945 | 1.088675
|  |  | TRUE | 145 | 68.81126 | 70.25155 | 67.37098 | 2.967315 | 82.423 | 2.697969 |  | 79.49 | 1.089854
|  |  | TRUE | 146 | 68.93002 | 70.35005 | 67.50999 | 2.961917 | 82.942 | 2.695861 |  | 80.009 | 1.089002
|  |  | TRUE | 147 | 68.66996 | 69.99397 | 67.34595 | 2.972924 | 83.479 | 2.700953 |  | 80.546 | 1.091059
|  |  | TRUE | 148 | 68.89758 | 70.29219 | 67.50296 | 2.956943 | 84.017 | 2.695511 |  | 81.084 | 1.088861
|  |  | TRUE | 149 | 68.7658 | 70.18523 | 67.34637 | 2.960004 | 84.533 | 2.697597 |  | 81.6 | 1.089703
|  |  | TRUE | 150 | 68.94225 | 70.30849 | 67.57601 | 2.955091 | 85.056 | 2.694859 |  | 82.123 | 1.088597
|  |  | TRUE | 151 | 68.71028 | 70.14429 | 67.27627 | 2.951899 | 85.668 | 2.696579 |  | 82.735 | 1.089292
|  |  | TRUE | 152 | 68.73638 | 70.16792 | 67.30483 | 2.95455 | 86.33 | 2.69712 |  | 83.397 | 1.089511
|  |  | TRUE | 153 | 68.51658 | 69.87728 | 67.15588 | 2.95099 | 86.849 | 2.698524 |  | 83.916 | 1.090078
|  |  | TRUE | 154 | 68.67684 | 70.11323 | 67.24045 | 2.948254 | 87.423 | 2.696518 |  | 84.49 | 1.089267
|  |  | TRUE | 155 | 68.63303 | 70.05561 | 67.21045 | 2.93963 | 88.053 | 2.695403 |  | 85.12 | 1.088817
|  |  | TRUE | 156 | 68.32543 | 69.60927 | 67.04159 | 2.947127 | 88.58 | 2.700531 |  | 85.647 | 1.090889
|  |  | TRUE | 157 | 68.38744 | 69.70794 | 67.06693 | 2.939704 | 89.13 | 2.698393 |  | 86.197 | 1.090025
|  |  | TRUE | 158 | 68.55132 | 70.04311 | 67.05953 | 2.942835 | 89.737 | 2.697412 |  | 86.804 | 1.089629
|  |  | TRUE | 159 | 68.48997 | 69.9911 | 66.98883 | 2.936722 | 90.286 | 2.696407 |  | 87.353 | 1.089223
|  |  | TRUE | 160 | 68.46295 | 69.90739 | 67.0185 | 2.933329 | 90.949 | 2.696575 |  | 88.016 | 1.089291
|  |  | TRUE | 161 | 68.50333 | 69.87595 | 67.13071 | 2.928047 | 91.582 | 2.695201 |  | 88.649 | 1.088736
|  |  | TRUE | 162 | 68.2864 | 69.6929 | 66.8799 | 2.927937 | 92.173 | 2.697481 |  | 89.24 | 1.089657
|  |  | TRUE | 163 | 68.3463 | 69.81499 | 66.8776 | 2.921672 | 92.712 | 2.695626 |  | 89.779 | 1.088907
|  |  | TRUE | 164 | 68.31728 | 69.78851 | 66.84605 | 2.922284 | 93.251 | 2.69642 |  | 90.318 | 1.089228
|  |  | TRUE | 165 | 68.16334 | 69.59261 | 66.73407 | 2.91728 | 93.776 | 2.696551 |  | 90.843 | 1.089281
|  |  | TRUE | 166 | 68.12097 | 69.53105 | 66.71089 | 2.916539 | 94.306 | 2.697512 |  | 91.373 | 1.089669
|  |  | TRUE | 167 | 68.14982 | 69.6048 | 66.69485 | 2.912752 | 94.945 | 2.696271 |  | 92.012 | 1.089168
|  |  | TRUE | 168 | 68.14126 | 69.55057 | 66.73196 | 2.91237 | 95.486 | 2.696911 |  | 92.553 | 1.089426
|  |  | TRUE | 169 | 68.17691 | 69.57884 | 66.77498 | 2.906006 | 96.08 | 2.695075 |  | 93.147 | 1.088684
|  |  | TRUE | 170 | 68.13054 | 69.54588 | 66.7152 | 2.90043 | 96.682 | 2.694315 |  | 93.749 | 1.088378
|  |  | TRUE | 171 | 68.18586 | 69.57281 | 66.79891 | 2.907603 | 97.212 | 2.695935 |  | 94.279 | 1.089032
|  |  | TRUE | 172 | 67.79963 | 69.15816 | 66.4411 | 2.900091 | 97.737 | 2.69802 |  | 94.804 | 1.089874
|  |  | TRUE | 173 | 68.01603 | 69.42527 | 66.60679 | 2.903069 | 98.26 | 2.696856 |  | 95.327 | 1.089404
|  |  | TRUE | 174 | 67.84431 | 69.26991 | 66.41872 | 2.889788 | 98.787 | 2.695973 |  | 95.854 | 1.089047
|  |  | TRUE | 175 | 67.71052 | 69.03674 | 66.3843 | 2.884486 | 99.418 | 2.695849 |  | 96.485 | 1.088997
|  |  | TRUE | 176 | 67.81287 | 69.29007 | 66.33567 | 2.890383 | 100.063 | 2.696618 |  | 97.13 | 1.089308
|  |  | TRUE | 177 | 67.77177 | 69.28098 | 66.26257 | 2.885803 | 100.628 | 2.696246 |  | 97.695 | 1.089158
|  |  | TRUE | 178 | 67.84138 | 69.31468 | 66.36807 | 2.883959 | 101.179 | 2.69561 |  | 98.246 | 1.088901
|  |  | TRUE | 179 | 67.65408 | 69.1049 | 66.20327 | 2.877328 | 101.865 | 2.695526 |  | 98.932 | 1.088867
|  |  | TRUE | 180 | 67.72238 | 69.20652 | 66.23824 | 2.875554 | 102.714 | 2.695011 |  | 99.781 | 1.088659
|  |  | TRUE | 181 | 67.62588 | 69.06274 | 66.18902 | 2.876906 | 103.29 | 2.696308 |  | 100.357 | 1.089183
|  |  | TRUE | 182 | 67.51151 | 68.95988 | 66.06314 | 2.868398 | 103.924 | 2.696231 |  | 100.991 | 1.089152
|  |  | TRUE | 183 | 67.43944 | 68.85305 | 66.02583 | 2.865569 | 104.473 | 2.696029 |  | 101.54 | 1.08907
|  |  | TRUE | 184 | 67.48268 | 68.91398 | 66.05138 | 2.868505 | 105.035 | 2.696677 |  | 102.102 | 1.089332
|  |  | TRUE | 185 | 67.46817 | 68.84303 | 66.09332 | 2.861362 | 105.596 | 2.695607 |  | 102.663 | 1.0889
|  |  | TRUE | 186 | 67.23067 | 68.57077 | 65.89056 | 2.860018 | 106.204 | 2.6983 |  | 103.271 | 1.089987
|  |  | TRUE | 187 | 67.40739 | 68.88768 | 65.92711 | 2.857942 | 106.832 | 2.695443 |  | 103.899 | 1.088833
|  |  | TRUE | 188 | 67.23318 | 68.59949 | 65.86687 | 2.844172 | 107.658 | 2.694706 |  | 104.725 | 1.088535
|  |  | TRUE | 189 | 67.42308 | 68.87776 | 65.96841 | 2.856367 | 108.181 | 2.695724 |  | 105.248 | 1.088947

## SFE
Configuration
SFE Model | OWRK
Results

## LoockupSheet (hidden)
#N/A | #N/A
#N/A | #N/A
#N/A | #N/A
#N/A | #N/A
#N/A | #N/A
2.933 | 2.475533
3.472 | 2.573581
4.087 | 2.61518
4.701 | 2.632587
5.334 | 2.648176
5.925 | 2.656981
6.535 | 2.66272
7.071 | 2.669725
7.621 | 2.674942
8.163 | 2.678906
8.689 | 2.678777
9.293 | 2.680134
9.952 | 2.685314
10.495 | 2.686549
11.036 | 2.686847
11.634 | 2.689856
12.174 | 2.68986
12.739 | 2.689749
13.259 | 2.6936
13.955 | 2.696001
14.55 | 2.695832
15.136 | 2.695996
15.673 | 2.696143
16.239 | 2.698597
16.769 | 2.698935
17.3 | 2.698261
17.885 | 2.698802
18.455 | 2.699523
18.986 | 2.699704
19.55 | 2.699894
20.147 | 2.700835
20.695 | 2.699499
21.254 | 2.700694
21.819 | 2.700542
22.378 | 2.700948
22.895 | 2.700586
23.427 | 2.700865
23.988 | 2.699856
24.61 | 2.70193
25.138 | 2.700914
25.728 | 2.699645
26.26 | 2.701532
26.777 | 2.701208
27.354 | 2.700758
27.901 | 2.700183
28.444 | 2.700727
29.08 | 2.701319
29.717 | 2.700521
30.301 | 2.699076
30.864 | 2.701116
31.426 | 2.701262
32.064 | 2.701379
32.597 | 2.701256
33.251 | 2.701436
33.817 | 2.700954
34.333 | 2.701432
35.001 | 2.701241
35.542 | 2.701988
36.081 | 2.701186
36.642 | 2.700975
37.239 | 2.701821
37.799 | 2.698964
38.414 | 2.701149
38.985 | 2.702919
39.539 | 2.700989
40.073 | 2.700894
40.596 | 2.700253
41.143 | 2.701371
41.666 | 2.701185
42.271 | 2.702008
42.836 | 2.702626
43.394 | 2.701475
43.941 | 2.699688
44.48 | 2.701132
45.068 | 2.701898
45.717 | 2.699578
46.24 | 2.702682
46.8 | 2.701847
47.321 | 2.70053
47.939 | 2.701076
48.459 | 2.701161
49.009 | 2.700913
49.532 | 2.700556
50.087 | 2.70103
50.635 | 2.701336
51.164 | 2.700454
51.817 | 2.699964
52.417 | 2.701137
52.956 | 2.700986
53.493 | 2.700955
54.084 | 2.700716
54.677 | 2.700766
55.212 | 2.700887
55.8 | 2.700836
56.377 | 2.697217
56.991 | 2.699273
57.517 | 2.699543
58.106 | 2.6997
58.724 | 2.699679
59.288 | 2.700252
59.986 | 2.700657
60.585 | 2.700068
61.111 | 2.699803
61.682 | 2.698055
62.286 | 2.700634
62.817 | 2.698753
63.44 | 2.699882
63.974 | 2.698334
64.547 | 2.70028
65.064 | 2.698425
65.705 | 2.697711
66.33 | 2.701512
66.877 | 2.70117
67.485 | 2.701097
68.003 | 2.69727
68.583 | 2.69721
69.175 | 2.701771
69.689 | 2.699767
70.23 | 2.699662
70.928 | 2.699395
71.476 | 2.695845
72.094 | 2.698582
72.689 | 2.698426
73.288 | 2.700215
73.83 | 2.696085
74.362 | 2.696732
75.048 | 2.699016
75.57 | 2.697249
76.155 | 2.69706
76.719 | 2.696731
77.314 | 2.696703
77.845 | 2.697192
78.361 | 2.699427
78.877 | 2.697373
79.476 | 2.699366
80.07 | 2.6957
80.59 | 2.696574
81.225 | 2.698802
81.878 | 2.695052
82.423 | 2.697969
82.942 | 2.695861
83.479 | 2.700953
84.017 | 2.695511
84.533 | 2.697597
85.056 | 2.694859
85.668 | 2.696579
86.33 | 2.69712
86.849 | 2.698524
87.423 | 2.696518
88.053 | 2.695403
88.58 | 2.700531
89.13 | 2.698393
89.737 | 2.697412
90.286 | 2.696407
90.949 | 2.696575
91.582 | 2.695201
92.173 | 2.697481
92.712 | 2.695626
93.251 | 2.69642
93.776 | 2.696551
94.306 | 2.697512
94.945 | 2.696271
95.486 | 2.696911
96.08 | 2.695075
96.682 | 2.694315
97.212 | 2.695935
97.737 | 2.69802
98.26 | 2.696856
98.787 | 2.695973
99.418 | 2.695849
100.063 | 2.696618
100.628 | 2.696246
101.179 | 2.69561
101.865 | 2.695526
102.714 | 2.695011
103.29 | 2.696308
103.924 | 2.696231
104.473 | 2.696029
105.035 | 2.696677
105.596 | 2.695607
106.204 | 2.6983
106.832 | 2.695443
107.658 | 2.694706
108.181 | 2.695724
#N/A | #N/A
#N/A | #N/A
#N/A | #N/A
#N/A | #N/A
#N/A | #N/A
#N/A | #N/A
#N/A | #N/A
#N/A | #N/A
#N/A | #N/A
#N/A | #N/A
#N/A | #N/A