## water(Air)
Measurement "water(Air)"
Configuration |  |  | Selected | Step number | CA(M) [°] | CA(L) [°] | CA(R) [°] | Volume [µL] | ElapsedTime [s] | Diameter [mm] | Tilt [°]
Liquid: | water
Solid/probe
Gas phase: | Air
Results | Value | Stdev
Mean CA(L) [°] | 75.44 | 2.13
Mean CA(R) [°] | 74.29 | 2.15
Mean CA(M) [°] | 74.87 | 2.14
[12 empty] | Time | D/Do
|  |  | TRUE | 17 | 85.14217 | 86.16964 | 84.11469 | 3.002405 | 8.019 | 2.360939 |  | 0 | 1
|  |  | TRUE | 18 | 80.64069 | 81.63189 | 79.6495 | 2.936882 | 8.614 | 2.435594 |  | 0.595 | 1.031621
|  |  | TRUE | 19 | 79.84755 | 80.79794 | 78.89716 | 2.906353 | 9.18 | 2.445578 |  | 1.161 | 1.03585
|  |  | TRUE | 20 | 79.61201 | 80.47159 | 78.75243 | 2.893638 | 9.704 | 2.449954 |  | 1.685 | 1.037703
|  |  | TRUE | 21 | 79.32666 | 80.18733 | 78.46599 | 2.886845 | 10.216 | 2.45411 |  | 2.197 | 1.039464
|  |  | TRUE | 22 | 79.42189 | 80.27219 | 78.57158 | 2.872198 | 10.767 | 2.451529 |  | 2.748 | 1.03837
|  |  | TRUE | 23 | 78.82569 | 79.41104 | 78.24034 | 2.849678 | 11.303 | 2.457194 |  | 3.284 | 1.04077
|  |  | TRUE | 24 | 78.72914 | 79.32764 | 78.13064 | 2.842522 | 11.871 | 2.457943 |  | 3.852 | 1.041087
|  |  | TRUE | 25 | 78.69242 | 79.22647 | 78.15837 | 2.838231 | 12.462 | 2.459342 |  | 4.443 | 1.041679
|  |  | TRUE | 26 | 78.86562 | 79.46818 | 78.26306 | 2.830955 | 13.018 | 2.457469 |  | 4.999 | 1.040886
|  |  | TRUE | 27 | 78.22788 | 78.66914 | 77.78662 | 2.8306 | 13.551 | 2.464367 |  | 5.532 | 1.043808
|  |  | TRUE | 28 | 78.09482 | 78.54778 | 77.64186 | 2.826857 | 14.087 | 2.465024 |  | 6.068 | 1.044086
|  |  | TRUE | 29 | 77.8347 | 78.29522 | 77.37418 | 2.817881 | 14.602 | 2.466794 |  | 6.583 | 1.044836
|  |  | TRUE | 30 | 77.8821 | 78.34954 | 77.41467 | 2.814538 | 15.128 | 2.466276 |  | 7.109 | 1.044617
|  |  | TRUE | 31 | 77.92632 | 78.48476 | 77.36788 | 2.807987 | 15.665 | 2.464967 |  | 7.646 | 1.044062
|  |  | TRUE | 32 | 77.71856 | 78.24103 | 77.19609 | 2.811507 | 16.266 | 2.468318 |  | 8.247 | 1.045482
|  |  | TRUE | 33 | 77.50363 | 77.94924 | 77.05801 | 2.806148 | 16.784 | 2.468907 |  | 8.765 | 1.045731
|  |  | TRUE | 34 | 77.62565 | 78.14425 | 77.10705 | 2.802443 | 17.379 | 2.467807 |  | 9.36 | 1.045265
|  |  | TRUE | 35 | 77.48267 | 78.00193 | 76.96341 | 2.799891 | 17.995 | 2.469413 |  | 9.976 | 1.045945
|  |  | TRUE | 36 | 77.52671 | 78.05544 | 76.99799 | 2.787736 | 18.6 | 2.466828 |  | 10.581 | 1.04485
|  |  | TRUE | 37 | 77.4112 | 77.9617 | 76.8607 | 2.792497 | 19.141 | 2.468887 |  | 11.122 | 1.045722
|  |  | TRUE | 38 | 77.35744 | 77.79926 | 76.91562 | 2.789936 | 19.708 | 2.469341 |  | 11.689 | 1.045915
|  |  | TRUE | 39 | 77.35343 | 77.85804 | 76.84882 | 2.785953 | 20.334 | 2.469522 |  | 12.315 | 1.045992
|  |  | TRUE | 40 | 77.28213 | 77.77235 | 76.79191 | 2.791946 | 20.846 | 2.470907 |  | 12.827 | 1.046578
|  |  | TRUE | 41 | 77.54897 | 78.10455 | 76.99339 | 2.77712 | 21.61 | 2.466668 |  | 13.591 | 1.044783
|  |  | TRUE | 42 | 77.05084 | 77.56033 | 76.54135 | 2.775403 | 22.147 | 2.471278 |  | 14.128 | 1.046735
|  |  | TRUE | 43 | 77.04956 | 77.50914 | 76.58998 | 2.780096 | 22.664 | 2.472144 |  | 14.645 | 1.047102
|  |  | TRUE | 44 | 77.07866 | 77.53725 | 76.62007 | 2.775235 | 23.245 | 2.471054 |  | 15.226 | 1.046641
|  |  | TRUE | 45 | 76.96288 | 77.42429 | 76.50147 | 2.770115 | 23.767 | 2.471237 |  | 15.748 | 1.046718
|  |  | TRUE | 46 | 77.24757 | 77.79448 | 76.70065 | 2.765955 | 24.346 | 2.46845 |  | 16.327 | 1.045538
|  |  | TRUE | 47 | 76.92562 | 77.36979 | 76.48145 | 2.768268 | 24.911 | 2.472116 |  | 16.892 | 1.04709
|  |  | TRUE | 48 | 76.83751 | 77.31271 | 76.3623 | 2.766487 | 25.454 | 2.472313 |  | 17.435 | 1.047174
|  |  | TRUE | 49 | 77.0605 | 77.5917 | 76.5293 | 2.766967 | 26.022 | 2.471337 |  | 18.003 | 1.04676
|  |  | TRUE | 50 | 76.8145 | 77.35052 | 76.27847 | 2.761189 | 26.561 | 2.472033 |  | 18.542 | 1.047055
|  |  | TRUE | 51 | 76.67942 | 77.16711 | 76.19172 | 2.757921 | 27.161 | 2.472985 |  | 19.142 | 1.047458
|  |  | TRUE | 52 | 76.55711 | 77.02237 | 76.09186 | 2.75926 | 27.699 | 2.47404 |  | 19.68 | 1.047905
|  |  | TRUE | 53 | 76.6686 | 77.17476 | 76.16244 | 2.760442 | 28.238 | 2.473988 |  | 20.219 | 1.047883
|  |  | TRUE | 54 | 76.73713 | 77.21589 | 76.25837 | 2.749973 | 28.788 | 2.47151 |  | 20.769 | 1.046834
|  |  | TRUE | 55 | 76.49033 | 76.96766 | 76.01299 | 2.75229 | 29.348 | 2.47418 |  | 21.329 | 1.047965
|  |  | TRUE | 56 | 76.6783 | 77.1961 | 76.1605 | 2.749147 | 29.971 | 2.472096 |  | 21.952 | 1.047082
|  |  | TRUE | 57 | 76.33966 | 76.82281 | 75.85651 | 2.74887 | 30.642 | 2.475759 |  | 22.623 | 1.048633
|  |  | TRUE | 58 | 76.79408 | 77.35481 | 76.23334 | 2.737 | 31.175 | 2.468934 |  | 23.156 | 1.045742
|  |  | TRUE | 59 | 76.36909 | 76.82584 | 75.91235 | 2.739569 | 31.74 | 2.473785 |  | 23.721 | 1.047797
|  |  | TRUE | 60 | 76.632 | 77.27647 | 75.98752 | 2.736485 | 32.26 | 2.470639 |  | 24.241 | 1.046464
|  |  | TRUE | 61 | 76.46906 | 77.10792 | 75.83019 | 2.731827 | 32.891 | 2.47143 |  | 24.872 | 1.0468
|  |  | TRUE | 62 | 76.23721 | 76.68974 | 75.78468 | 2.727719 | 33.439 | 2.472979 |  | 25.42 | 1.047456
|  |  | TRUE | 63 | 76.54868 | 77.10477 | 75.99258 | 2.728138 | 34.047 | 2.469961 |  | 26.028 | 1.046177
|  |  | TRUE | 64 | 76.03696 | 76.4744 | 75.59952 | 2.731031 | 34.589 | 2.475824 |  | 26.57 | 1.048661
|  |  | TRUE | 65 | 76.02746 | 76.50421 | 75.5507 | 2.724992 | 35.112 | 2.474449 |  | 27.093 | 1.048078
|  |  | TRUE | 66 | 76.62959 | 77.19856 | 76.06062 | 2.72068 | 35.708 | 2.468498 |  | 27.689 | 1.045558
|  |  | TRUE | 67 | 75.92318 | 76.49656 | 75.34979 | 2.718486 | 36.239 | 2.474188 |  | 28.22 | 1.047968
|  |  | TRUE | 68 | 75.8686 | 76.38419 | 75.35302 | 2.716853 | 36.834 | 2.475012 |  | 28.815 | 1.048317
|  |  | TRUE | 69 | 76.07652 | 76.6748 | 75.47824 | 2.708183 | 37.411 | 2.471223 |  | 29.392 | 1.046712
|  |  | TRUE | 70 | 75.93221 | 76.41153 | 75.45288 | 2.715725 | 37.944 | 2.474316 |  | 29.925 | 1.048022
|  |  | TRUE | 71 | 75.80876 | 76.37453 | 75.243 | 2.709608 | 38.549 | 2.474222 |  | 30.53 | 1.047982
|  |  | TRUE | 72 | 75.80396 | 76.34 | 75.26793 | 2.713504 | 39.131 | 2.475794 |  | 31.112 | 1.048648
|  |  | TRUE | 73 | 75.64907 | 76.11026 | 75.18789 | 2.714314 | 39.643 | 2.477433 |  | 31.624 | 1.049342
|  |  | TRUE | 74 | 75.73998 | 76.24365 | 75.23631 | 2.706741 | 40.16 | 2.475176 |  | 32.141 | 1.048386
|  |  | TRUE | 75 | 75.85176 | 76.3703 | 75.33322 | 2.705385 | 40.674 | 2.473299 |  | 32.655 | 1.047591
|  |  | TRUE | 76 | 75.73455 | 76.22182 | 75.24728 | 2.705329 | 41.275 | 2.474511 |  | 33.256 | 1.048105
|  |  | TRUE | 77 | 75.7813 | 76.28785 | 75.27474 | 2.718026 | 41.857 | 2.477698 |  | 33.838 | 1.049455
|  |  | TRUE | 78 | 76.18008 | 76.83582 | 75.52435 | 2.693595 | 42.38 | 2.468203 |  | 34.361 | 1.045433
|  |  | TRUE | 79 | 75.50591 | 76.01528 | 74.99653 | 2.695099 | 42.975 | 2.475776 |  | 34.956 | 1.048641
|  |  | TRUE | 80 | 75.55564 | 76.10255 | 75.00874 | 2.693033 | 43.503 | 2.474691 |  | 35.484 | 1.048181
|  |  | TRUE | 81 | 75.45859 | 75.96194 | 74.95524 | 2.686225 | 44.117 | 2.473941 |  | 36.098 | 1.047863
|  |  | TRUE | 82 | 75.55901 | 76.05843 | 75.05959 | 2.694001 | 44.646 | 2.475261 |  | 36.627 | 1.048423
|  |  | TRUE | 83 | 75.38477 | 75.89238 | 74.87716 | 2.685719 | 45.19 | 2.47535 |  | 37.171 | 1.04846
|  |  | TRUE | 84 | 75.51375 | 75.94506 | 75.08244 | 2.681741 | 45.753 | 2.473456 |  | 37.734 | 1.047658
|  |  | TRUE | 85 | 75.6258 | 76.23828125 | 75.01333 | 2.677535 | 46.362 | 2.471459 |  | 38.343 | 1.046812
|  |  | TRUE | 86 | 75.64346 | 76.28303 | 75.0039 | 2.677826 | 46.872 | 2.47134 |  | 38.853 | 1.046762
|  |  | TRUE | 87 | 75.29792 | 75.82496 | 74.77089 | 2.678331 | 47.46 | 2.475021 |  | 39.441 | 1.048321
|  |  | TRUE | 88 | 75.35181 | 75.86716 | 74.83646 | 2.675055 | 48.145 | 2.474015 |  | 40.126 | 1.047895
|  |  | TRUE | 89 | 75.27953 | 75.79015 | 74.76891 | 2.673275 | 48.678 | 2.47456 |  | 40.659 | 1.048125
|  |  | TRUE | 90 | 75.14186 | 75.59026 | 74.69347 | 2.672522 | 49.21 | 2.475746 |  | 41.191 | 1.048628
|  |  | TRUE | 91 | 75.67429 | 76.3041 | 75.04449 | 2.660978 | 49.721 | 2.468192 |  | 41.702 | 1.045428
|  |  | TRUE | 92 | 75.44505 | 76.05613 | 74.83396 | 2.660989 | 50.237 | 2.470686 |  | 42.218 | 1.046485
|  |  | TRUE | 93 | 75.28919 | 75.75435 | 74.82403 | 2.667456 | 50.755 | 2.473623 |  | 42.736 | 1.047728
|  |  | TRUE | 94 | 75.11031 | 75.6881 | 74.53252 | 2.660097 | 51.284 | 2.473552 |  | 43.265 | 1.047698
|  |  | TRUE | 95 | 75.27979 | 75.88312 | 74.67647 | 2.656146 | 51.835 | 2.472069 |  | 43.816 | 1.04707
|  |  | TRUE | 96 | 75.56775 | 76.21168 | 74.92383 | 2.653173 | 52.396 | 2.468418 |  | 44.377 | 1.045524
|  |  | TRUE | 97 | 75.42733 | 76.07829 | 74.77637 | 2.650694 | 53.023 | 2.468865 |  | 45.004 | 1.045713
|  |  | TRUE | 98 | 75.09374 | 75.58355 | 74.60393 | 2.655978 | 53.547 | 2.473816 |  | 45.528 | 1.04781
|  |  | TRUE | 99 | 74.84666 | 75.37649 | 74.31684 | 2.652567 | 54.176 | 2.475054 |  | 46.157 | 1.048335
|  |  | TRUE | 100 | 74.82671 | 75.30652 | 74.3469 | 2.645282 | 54.71 | 2.4743 |  | 46.691 | 1.048015
|  |  | TRUE | 101 | 75.03059 | 75.598 | 74.46319 | 2.64514 | 55.236 | 2.472754 |  | 47.217 | 1.04736
|  |  | TRUE | 102 | 74.79372 | 75.33196 | 74.25547 | 2.642864 | 55.782 | 2.474279 |  | 47.763 | 1.048007
|  |  | TRUE | 103 | 74.79093 | 75.31963 | 74.26223 | 2.641449 | 56.344 | 2.473917 |  | 48.325 | 1.047853
|  |  | TRUE | 104 | 75.05769 | 75.67098 | 74.4444 | 2.638094 | 57.009 | 2.470677 |  | 48.99 | 1.046481
|  |  | TRUE | 105 | 74.92829 | 75.56267 | 74.29391 | 2.634478 | 57.583 | 2.471594 |  | 49.564 | 1.046869
|  |  | TRUE | 106 | 74.79458 | 75.32152 | 74.26764 | 2.637084 | 58.282 | 2.473837 |  | 50.263 | 1.047819
|  |  | TRUE | 107 | 74.82837 | 75.44722 | 74.20952 | 2.627806 | 58.913 | 2.471382 |  | 50.894 | 1.04678
|  |  | TRUE | 108 | 74.77578 | 75.28191 | 74.26965 | 2.637685 | 59.473 | 2.474282 |  | 51.454 | 1.048007
|  |  | TRUE | 109 | 74.65326 | 75.1957 | 74.11081 | 2.633889 | 60.08 | 2.474956 |  | 52.061 | 1.048293
|  |  | TRUE | 110 | 74.70889 | 75.37987 | 74.03792 | 2.621885 | 60.714 | 2.471739 |  | 52.695 | 1.04693
|  |  | TRUE | 111 | 74.67787 | 75.27761 | 74.078125 | 2.614931 | 61.268 | 2.470279 |  | 53.249 | 1.046312
|  |  | TRUE | 112 | 74.54458 | 74.99564 | 74.09352 | 2.621712 | 61.823 | 2.473798 |  | 53.804 | 1.047802
|  |  | TRUE | 113 | 74.50908 | 75.0398 | 73.97836 | 2.620579 | 62.507 | 2.473681 |  | 54.488 | 1.047753
|  |  | TRUE | 114 | 74.30308 | 74.84562 | 73.76054 | 2.619133 | 63.094 | 2.475338 |  | 55.075 | 1.048455
|  |  | TRUE | 115 | 74.34293 | 74.89908 | 73.78679 | 2.618492 | 63.643 | 2.475267 |  | 55.624 | 1.048425
|  |  | TRUE | 116 | 74.49161 | 74.94019 | 74.04302 | 2.614664 | 64.255 | 2.473546 |  | 56.236 | 1.047696
|  |  | TRUE | 117 | 74.3461 | 74.84135 | 73.85084 | 2.610208 | 64.792 | 2.473344 |  | 56.773 | 1.04761
|  |  | TRUE | 118 | 74.24899 | 74.76069 | 73.73728 | 2.60785 | 65.392 | 2.474251 |  | 57.373 | 1.047994
|  |  | TRUE | 119 | 74.31503 | 74.8222 | 73.80786 | 2.604485 | 65.918 | 2.473691 |  | 57.899 | 1.047757
|  |  | TRUE | 120 | 74.15716 | 74.67473 | 73.63959 | 2.603319 | 66.463 | 2.474228 |  | 58.444 | 1.047985
|  |  | TRUE | 121 | 74.38264 | 75.02356 | 73.74172 | 2.601038 | 66.985 | 2.471203 |  | 58.966 | 1.046703
|  |  | TRUE | 122 | 74.12943 | 74.63723 | 73.62162 | 2.607318 | 67.591 | 2.475838 |  | 59.572 | 1.048667
|  |  | TRUE | 123 | 74.03965 | 74.57665 | 73.50266 | 2.599504 | 68.114 | 2.47505 |  | 60.095 | 1.048333
|  |  | TRUE | 124 | 74.00218 | 74.59271 | 73.41164 | 2.592406 | 68.698 | 2.473583 |  | 60.679 | 1.047711
|  |  | TRUE | 125 | 74.04807 | 74.601 | 73.49514 | 2.59299 | 69.256 | 2.473619 |  | 61.237 | 1.047727
|  |  | TRUE | 126 | 73.91578 | 74.42798 | 73.40359 | 2.592563 | 69.792 | 2.475687 |  | 61.773 | 1.048603
|  |  | TRUE | 127 | 74.27017 | 74.89274 | 73.6476 | 2.585173 | 70.391 | 2.470459 |  | 62.372 | 1.046389
|  |  | TRUE | 128 | 73.8499 | 74.39861 | 73.3012 | 2.587446 | 71.003 | 2.474696 |  | 62.984 | 1.048183
|  |  | TRUE | 129 | 74.14009 | 74.8975 | 73.38268 | 2.575659 | 71.572 | 2.469139 |  | 63.553 | 1.045829
|  |  | TRUE | 130 | 73.91028 | 74.45997 | 73.3606 | 2.587565 | 72.096 | 2.474631 |  | 64.077 | 1.048155
|  |  | TRUE | 131 | 73.78446 | 74.33523 | 73.2337 | 2.581507 | 72.646 | 2.474489 |  | 64.627 | 1.048095
|  |  | TRUE | 132 | 73.85667 | 74.37466 | 73.33868 | 2.580272 | 73.191 | 2.474064 |  | 65.172 | 1.047915
|  |  | TRUE | 133 | 73.93734 | 74.43788 | 73.43681 | 2.576157 | 73.743 | 2.471781 |  | 65.724 | 1.046948
|  |  | TRUE | 134 | 73.63378 | 74.19895 | 73.06861 | 2.571994 | 74.284 | 2.474791 |  | 66.265 | 1.048223
|  |  | TRUE | 135 | 73.70872 | 74.21671 | 73.20074 | 2.571665 | 74.834 | 2.473853 |  | 66.815 | 1.047826
|  |  | TRUE | 136 | 73.81324 | 74.31353 | 73.31296 | 2.571613 | 75.392 | 2.47301 |  | 67.373 | 1.047469
|  |  | TRUE | 137 | 73.56094 | 74.09252 | 73.02936 | 2.567704 | 75.942 | 2.474291 |  | 67.923 | 1.048011
|  |  | TRUE | 138 | 73.69587 | 74.27059 | 73.12114 | 2.565217 | 76.604 | 2.472973 |  | 68.585 | 1.047453
|  |  | TRUE | 139 | 73.4192 | 73.94358 | 72.89481 | 2.563013 | 77.141 | 2.474626 |  | 69.122 | 1.048153
|  |  | TRUE | 140 | 73.52927 | 74.08572 | 72.97282 | 2.557591 | 77.728 | 2.472976 |  | 69.709 | 1.047455
|  |  | TRUE | 141 | 73.43129 | 73.97359 | 72.88899 | 2.555404 | 78.284 | 2.473298 |  | 70.265 | 1.047591
|  |  | TRUE | 142 | 73.45204 | 74.01891 | 72.88517 | 2.557291 | 78.923 | 2.473679 |  | 70.904 | 1.047752
|  |  | TRUE | 143 | 73.58783 | 74.17988 | 72.99577 | 2.556691 | 79.462 | 2.472813 |  | 71.443 | 1.047386
|  |  | TRUE | 144 | 73.4475 | 73.96546 | 72.92953 | 2.553046 | 80.048 | 2.473567 |  | 72.029 | 1.047705
|  |  | TRUE | 145 | 73.39261 | 73.9421 | 72.84312 | 2.547024 | 80.616 | 2.472516 |  | 72.597 | 1.04726
|  |  | TRUE | 146 | 73.36338 | 73.92459 | 72.80216 | 2.548121 | 81.143 | 2.473167 |  | 73.124 | 1.047536
|  |  | TRUE | 147 | 73.34303 | 73.91564 | 72.77041 | 2.5497 | 81.705 | 2.473673 |  | 73.686 | 1.04775
|  |  | TRUE | 148 | 73.3327 | 73.85666 | 72.80874 | 2.548721 | 82.323 | 2.473964 |  | 74.304 | 1.047873
|  |  | TRUE | 149 | 73.33685 | 73.95885 | 72.71484375 | 2.540795 | 82.883 | 2.472419 |  | 74.864 | 1.047219
|  |  | TRUE | 150 | 73.26319 | 73.85964 | 72.66673 | 2.538712 | 83.524 | 2.472294 |  | 75.505 | 1.047165
|  |  | TRUE | 151 | 73.16686 | 73.75019 | 72.58353 | 2.53001 | 84.143 | 2.47149 |  | 76.124 | 1.046825
|  |  | TRUE | 152 | 73.41059 | 74.03502 | 72.78616 | 2.53501 | 84.69 | 2.470566 |  | 76.671 | 1.046434
|  |  | TRUE | 153 | 73.05895 | 73.58304 | 72.53486 | 2.534668 | 85.283 | 2.47351 |  | 77.264 | 1.047681
|  |  | TRUE | 154 | 73.08841 | 73.67133 | 72.50549 | 2.531327 | 85.816 | 2.472806 |  | 77.797 | 1.047383
|  |  | TRUE | 155 | 73.10197 | 73.62411 | 72.57982 | 2.530929 | 86.33 | 2.472899 |  | 78.311 | 1.047422
|  |  | TRUE | 156 | 73.35458 | 74.02269 | 72.68646 | 2.52267 | 86.893 | 2.468828 |  | 78.874 | 1.045698
|  |  | TRUE | 157 | 73.33394 | 73.98134 | 72.68654 | 2.524837 | 87.431 | 2.469152 |  | 79.412 | 1.045835
|  |  | TRUE | 158 | 73.09902 | 73.6358 | 72.56224 | 2.528249 | 88.023 | 2.473631 |  | 80.004 | 1.047732
|  |  | TRUE | 159 | 72.88356 | 73.46681 | 72.3003 | 2.51947 | 88.688 | 2.473181 |  | 80.669 | 1.047541
|  |  | TRUE | 160 | 72.96334 | 73.51498 | 72.41171 | 2.516172 | 89.346 | 2.471696 |  | 81.327 | 1.046912
|  |  | TRUE | 161 | 72.88052 | 73.3758 | 72.38524 | 2.516252 | 89.868 | 2.472586 |  | 81.849 | 1.047289
|  |  | TRUE | 162 | 72.84364 | 73.44406 | 72.24321 | 2.52086 | 90.455 | 2.474294 |  | 82.436 | 1.048013
|  |  | TRUE | 163 | 72.93389 | 73.53586 | 72.33192 | 2.509776 | 91.001 | 2.471115 |  | 82.982 | 1.046666
|  |  | TRUE | 164 | 72.78808 | 73.35196 | 72.2242 | 2.512913 | 91.612 | 2.472918 |  | 83.593 | 1.04743
|  |  | TRUE | 165 | 72.76723 | 73.34856 | 72.1859 | 2.507539 | 92.149 | 2.472346 |  | 84.13 | 1.047188
|  |  | TRUE | 166 | 72.81352 | 73.41342 | 72.21362 | 2.508598 | 92.735 | 2.471878 |  | 84.716 | 1.046989
|  |  | TRUE | 167 | 72.68454 | 73.24856 | 72.12052 | 2.506083 | 93.354 | 2.472581 |  | 85.335 | 1.047287
|  |  | TRUE | 168 | 72.58973 | 73.10094 | 72.07852 | 2.50188 | 93.894 | 2.473036 |  | 85.875 | 1.04748
|  |  | TRUE | 169 | 73.17786 | 73.79202 | 72.56371 | 2.506103 | 94.423 | 2.468523 |  | 86.404 | 1.045569
|  |  | TRUE | 170 | 72.50715 | 73.10334 | 71.91096 | 2.492012 | 94.989 | 2.471778 |  | 86.97 | 1.046947
|  |  | TRUE | 171 | 72.55338 | 73.18168 | 71.92507 | 2.490036 | 95.548 | 2.471326 |  | 87.529 | 1.046756
|  |  | TRUE | 172 | 72.53262 | 73.09083 | 71.9744 | 2.498526 | 96.1 | 2.474156 |  | 88.081 | 1.047954
|  |  | TRUE | 173 | 72.75175 | 73.45754 | 72.04595 | 2.483363 | 96.633 | 2.467928 |  | 88.614 | 1.045317
|  |  | TRUE | 174 | 72.69654 | 73.36182 | 72.03127 | 2.492018 | 97.177 | 2.470941 |  | 89.158 | 1.046593
|  |  | TRUE | 175 | 72.40023 | 73.02341 | 71.77704 | 2.484949 | 97.694 | 2.472165 |  | 89.675 | 1.047111
|  |  | TRUE | 176 | 72.89381 | 73.6422 | 72.14542 | 2.485754 | 98.335 | 2.467903 |  | 90.316 | 1.045306
|  |  | TRUE | 177 | 72.75655 | 73.46418 | 72.04891 | 2.482817 | 98.94 | 2.468579 |  | 90.921 | 1.045592
|  |  | TRUE | 178 | 72.47657 | 73.20022 | 71.75293 | 2.476721 | 99.6 | 2.469683 |  | 91.581 | 1.04606
|  |  | TRUE | 179 | 72.57927 | 73.30788 | 71.85066 | 2.477022 | 100.235 | 2.469625 |  | 92.216 | 1.046035
|  |  | TRUE | 180 | 72.03676 | 72.57549 | 71.49802 | 2.476252 | 100.86 | 2.474155 |  | 92.841 | 1.047954
|  |  | TRUE | 181 | 72.21655 | 72.76545 | 71.66764 | 2.476342 | 101.422 | 2.473063 |  | 93.403 | 1.047492
|  |  | TRUE | 182 | 72.57561 | 73.30453 | 71.84668 | 2.470986 | 102.048 | 2.468323 |  | 94.029 | 1.045484
|  |  | TRUE | 183 | 72.17168 | 72.84094 | 71.50243 | 2.469533 | 102.573 | 2.470925 |  | 94.554 | 1.046586
|  |  | TRUE | 184 | 72.26539 | 72.87605 | 71.65472 | 2.462528 | 103.243 | 2.469448 |  | 95.224 | 1.04596
|  |  | TRUE | 185 | 72.36853 | 73.01559 | 71.72147 | 2.468838 | 103.816 | 2.470634 |  | 95.797 | 1.046463
|  |  | TRUE | 186 | 72.15773 | 72.71741 | 71.59805 | 2.458228 | 104.532 | 2.470104 |  | 96.513 | 1.046238
|  |  | TRUE | 187 | 72.25679 | 72.94213 | 71.57145 | 2.464107 | 105.112 | 2.470446 |  | 97.093 | 1.046383
|  |  | TRUE | 188 | 71.97761 | 72.64243 | 71.31279 | 2.452779 | 105.658 | 2.470264 |  | 97.639 | 1.046306
|  |  | TRUE | 189 | 72.10909 | 72.78387 | 71.43431 | 2.454118 | 106.206 | 2.470098 |  | 98.187 | 1.046235
|  |  | TRUE | 190 | 71.99828 | 72.62173 | 71.37483 | 2.451788 | 106.742 | 2.470407 |  | 98.723 | 1.046366
|  |  | TRUE | 191 | 71.84503 | 72.55803 | 71.13203 | 2.445784 | 107.276 | 2.470364 |  | 99.257 | 1.046348
|  |  | TRUE | 192 | 72.15532 | 72.8944 | 71.41624 | 2.445526 | 107.801 | 2.467336 |  | 99.782 | 1.045066
|  |  | TRUE | 193 | 71.68373 | 72.30087 | 71.06659 | 2.447514 | 108.381 | 2.472836 |  | 100.362 | 1.047395
|  |  | TRUE | 194 | 72.16911 | 72.97776 | 71.36047 | 2.441411 | 108.992 | 2.466945 |  | 100.973 | 1.0449
|  |  | TRUE | 195 | 72.01423 | 72.76236 | 71.26611 | 2.438532 | 109.585 | 2.468006 |  | 101.566 | 1.045349
|  |  | TRUE | 196 | 71.95507 | 72.65078 | 71.25937 | 2.435709 | 110.141 | 2.467705 |  | 102.122 | 1.045222
|  |  | TRUE | 197 | 72.15884 | 72.94071 | 71.37697 | 2.438733 | 110.664 | 2.466171 |  | 102.645 | 1.044572

## SFE
Configuration
SFE Model | OWRK
Results

## LoockupSheet (hidden)
#N/A | #N/A
#N/A | #N/A
#N/A | #N/A
#N/A | #N/A
#N/A | #N/A
#N/A | #N/A
#N/A | #N/A
#N/A | #N/A
#N/A | #N/A
#N/A | #N/A
#N/A | #N/A
#N/A | #N/A
#N/A | #N/A
#N/A | #N/A
#N/A | #N/A
#N/A | #N/A
8.019 | 2.360939
8.614 | 2.435594
9.18 | 2.445578
9.704 | 2.449954
10.216 | 2.45411
10.767 | 2.451529
11.303 | 2.457194
11.871 | 2.457943
12.462 | 2.459342
13.018 | 2.457469
13.551 | 2.464367
14.087 | 2.465024
14.602 | 2.466794
15.128 | 2.466276
15.665 | 2.464967
16.266 | 2.468318
16.784 | 2.468907
17.379 | 2.467807
17.995 | 2.469413
18.6 | 2.466828
19.141 | 2.468887
19.708 | 2.469341
20.334 | 2.469522
20.846 | 2.470907
21.61 | 2.466668
22.147 | 2.471278
22.664 | 2.472144
23.245 | 2.471054
23.767 | 2.471237
24.346 | 2.46845
24.911 | 2.472116
25.454 | 2.472313
26.022 | 2.471337
26.561 | 2.472033
27.161 | 2.472985
27.699 | 2.47404
28.238 | 2.473988
28.788 | 2.47151
29.348 | 2.47418
29.971 | 2.472096
30.642 | 2.475759
31.175 | 2.468934
31.74 | 2.473785
32.26 | 2.470639
32.891 | 2.47143
33.439 | 2.472979
34.047 | 2.469961
34.589 | 2.475824
35.112 | 2.474449
35.708 | 2.468498
36.239 | 2.474188
36.834 | 2.475012
37.411 | 2.471223
37.944 | 2.474316
38.549 | 2.474222
39.131 | 2.475794
39.643 | 2.477433
40.16 | 2.475176
40.674 | 2.473299
41.275 | 2.474511
41.857 | 2.477698
42.38 | 2.468203
42.975 | 2.475776
43.503 | 2.474691
44.117 | 2.473941
44.646 | 2.475261
45.19 | 2.47535
45.753 | 2.473456
46.362 | 2.471459
46.872 | 2.47134
47.46 | 2.475021
48.145 | 2.474015
48.678 | 2.47456
49.21 | 2.475746
49.721 | 2.468192
50.237 | 2.470686
50.755 | 2.473623
51.284 | 2.473552
51.835 | 2.472069
52.396 | 2.468418
53.023 | 2.468865
53.547 | 2.473816
54.176 | 2.475054
54.71 | 2.4743
55.236 | 2.472754
55.782 | 2.474279
56.344 | 2.473917
57.009 | 2.470677
57.583 | 2.471594
58.282 | 2.473837
58.913 | 2.471382
59.473 | 2.474282
60.08 | 2.474956
60.714 | 2.471739
61.268 | 2.470279
61.823 | 2.473798
62.507 | 2.473681
63.094 | 2.475338
63.643 | 2.475267
64.255 | 2.473546
64.792 | 2.473344
65.392 | 2.474251
65.918 | 2.473691
66.463 | 2.474228
66.985 | 2.471203
67.591 | 2.475838
68.114 | 2.47505
68.698 | 2.473583
69.256 | 2.473619
69.792 | 2.475687
70.391 | 2.470459
71.003 | 2.474696
71.572 | 2.469139
72.096 | 2.474631
72.646 | 2.474489
73.191 | 2.474064
73.743 | 2.471781
74.284 | 2.474791
74.834 | 2.473853
75.392 | 2.47301
75.942 | 2.474291
76.604 | 2.472973
77.141 | 2.474626
77.728 | 2.472976
78.284 | 2.473298
78.923 | 2.473679
79.462 | 2.472813
80.048 | 2.473567
80.616 | 2.472516
81.143 | 2.473167
81.705 | 2.473673
82.323 | 2.473964
82.883 | 2.472419
83.524 | 2.472294
84.143 | 2.47149
84.69 | 2.470566
85.283 | 2.47351
85.816 | 2.472806
86.33 | 2.472899
86.893 | 2.468828
87.431 | 2.469152
88.023 | 2.473631
88.688 | 2.473181
89.346 | 2.471696
89.868 | 2.472586
90.455 | 2.474294
91.001 | 2.471115
91.612 | 2.472918
92.149 | 2.472346
92.735 | 2.471878
93.354 | 2.472581
93.894 | 2.473036
94.423 | 2.468523
94.989 | 2.471778
95.548 | 2.471326
96.1 | 2.474156
96.633 | 2.467928
97.177 | 2.470941
97.694 | 2.472165
98.335 | 2.467903
98.94 | 2.468579
99.6 | 2.469683
100.235 | 2.469625
100.86 | 2.474155
101.422 | 2.473063
102.048 | 2.468323
102.573 | 2.470925
103.243 | 2.469448
103.816 | 2.470634
104.532 | 2.470104
105.112 | 2.470446
105.658 | 2.470264
106.206 | 2.470098
106.742 | 2.470407
107.276 | 2.470364
107.801 | 2.467336
108.381 | 2.472836
108.992 | 2.466945
109.585 | 2.468006
110.141 | 2.467705
110.664 | 2.466171
#N/A | #N/A
#N/A | #N/A
#N/A | #N/A
#N/A | #N/A
#N/A | #N/A