## water(Air)
Measurement "water(Air)"
Configuration |  |  | Selected | Step number | CA(M) [°] | CA(L) [°] | CA(R) [°] | Volume [µL] | ElapsedTime [s] | Diameter [mm] | Tilt [°]
Liquid: | water
Solid/probe
Gas phase: | Air | [10 empty] | Time | D/Do
|  |  | TRUE | 4 | 87.25573 | 88.34151 | 86.16995 | 2.914817 | 1.932 | 2.305563 |  | 0 | 1
Results | Value | Stdev | TRUE | 5 | 83.31264 | 83.92241 | 82.70288 | 2.946812 | 2.502 | 2.377506 |  | 0.57 | 1.031204
Mean CA(L) [°] | 74.17 | 2.89 | TRUE | 6 | 81.60238 | 82.8606 | 80.34416 | 2.928872 | 3.089 | 2.412344 |  | 1.157 | 1.046315
Mean CA(R) [°] | 71.45 | 2.87 | TRUE | 7 | 80.83456 | 82.00625 | 79.66287 | 2.934037 | 3.599 | 2.430016 |  | 1.667 | 1.05398
Mean CA(M) [°] | 72.81 | 2.87 | TRUE | 8 | 79.82516 | 80.84012 | 78.8102 | 2.951077 | 4.298 | 2.456648 |  | 2.366 | 1.065531
|  |  | TRUE | 9 | 79.13726 | 80.28829 | 77.98622 | 2.966287 | 4.923 | 2.476646 |  | 2.991 | 1.074204
|  |  | TRUE | 10 | 77.97916 | 79.38612 | 76.5722 | 2.970303 | 5.48 | 2.496381 |  | 3.548 | 1.082764
|  |  | TRUE | 11 | 77.65572 | 79.08259 | 76.22884 | 2.966773 | 6.062 | 2.503338 |  | 4.13 | 1.085781
|  |  | TRUE | 12 | 77.84283 | 79.25681 | 76.42886 | 2.963635 | 6.604 | 2.504328 |  | 4.672 | 1.086211
|  |  | TRUE | 13 | 77.39585 | 78.77101 | 76.0207 | 2.955863 | 7.195 | 2.511039 |  | 5.263 | 1.089122
|  |  | TRUE | 14 | 77.41465 | 78.84715 | 75.98215 | 2.96117 | 7.725 | 2.512726 |  | 5.793 | 1.089854
|  |  | TRUE | 15 | 77.40039 | 78.79403 | 76.00674 | 2.954615 | 8.273 | 2.513247 |  | 6.341 | 1.09008
|  |  | TRUE | 16 | 76.92192 | 78.20462 | 75.63922 | 2.946395 | 8.864 | 2.517426 |  | 6.932 | 1.091892
|  |  | TRUE | 17 | 77.08463 | 78.42905 | 75.74022 | 2.939369 | 9.404 | 2.516256 |  | 7.472 | 1.091385
|  |  | TRUE | 18 | 77.11445 | 78.52805 | 75.70086 | 2.944078 | 9.969 | 2.517517 |  | 8.037 | 1.091932
|  |  | TRUE | 19 | 76.92008 | 78.27996 | 75.5602 | 2.928246 | 10.625 | 2.51748 |  | 8.693 | 1.091916
|  |  | TRUE | 20 | 76.56483 | 77.80381 | 75.32584 | 2.926199 | 11.238 | 2.522246 |  | 9.306 | 1.093983
|  |  | TRUE | 21 | 76.62806 | 77.92937 | 75.32674 | 2.922711 | 11.808 | 2.52281 |  | 9.876 | 1.094227
|  |  | TRUE | 22 | 76.12026 | 77.34318 | 74.89735 | 2.924217 | 12.379 | 2.529626 |  | 10.447 | 1.097184
|  |  | TRUE | 23 | 75.75033 | 77.07657 | 74.4241 | 2.925742 | 12.97 | 2.534699 |  | 11.038 | 1.099384
|  |  | TRUE | 24 | 75.70823 | 77.02749 | 74.38897 | 2.917335 | 13.493 | 2.534665 |  | 11.561 | 1.099369
|  |  | TRUE | 25 | 75.94376 | 77.36337 | 74.52416 | 2.923852 | 14.051 | 2.53364 |  | 12.119 | 1.098925
|  |  | TRUE | 26 | 75.49977 | 76.74044 | 74.2591 | 2.911768 | 14.597 | 2.536601 |  | 12.665 | 1.100209
|  |  | TRUE | 27 | 75.58826 | 76.85355 | 74.32296 | 2.907902 | 15.115 | 2.535379 |  | 13.183 | 1.099679
|  |  | TRUE | 28 | 75.91759 | 77.37952 | 74.45565 | 2.903374 | 15.736 | 2.532034 |  | 13.804 | 1.098228
|  |  | TRUE | 29 | 75.74805 | 77.21361 | 74.2825 | 2.896378 | 16.305 | 2.532411 |  | 14.373 | 1.098391
|  |  | TRUE | 30 | 75.34896 | 76.69878 | 73.99914 | 2.899898 | 16.907 | 2.537547 |  | 14.975 | 1.100619
|  |  | TRUE | 31 | 75.73927 | 77.30515 | 74.17338 | 2.895458 | 17.44 | 2.534043 |  | 15.508 | 1.099099
|  |  | TRUE | 32 | 75.54236 | 76.97469 | 74.11003 | 2.894132 | 18.001 | 2.535588 |  | 16.069 | 1.099769
|  |  | TRUE | 33 | 74.77602 | 76.09499 | 73.45706 | 2.886908 | 18.602 | 2.542156 |  | 16.67 | 1.102619
|  |  | TRUE | 34 | 75.49627 | 76.95103 | 74.0415 | 2.881808 | 19.188 | 2.534296 |  | 17.256 | 1.099209
|  |  | TRUE | 35 | 74.9797 | 76.36516 | 73.59424 | 2.887785 | 19.79 | 2.541295 |  | 17.858 | 1.102245
|  |  | TRUE | 36 | 75.05492 | 76.37232 | 73.73751 | 2.887481 | 20.466 | 2.541053 |  | 18.534 | 1.10214
|  |  | TRUE | 37 | 74.95073 | 76.30473 | 73.59673 | 2.886378 | 21.003 | 2.541947 |  | 19.071 | 1.102528
|  |  | TRUE | 38 | 75.36571 | 76.85456 | 73.87685 | 2.878975 | 21.64 | 2.536405 |  | 19.708 | 1.100124
|  |  | TRUE | 39 | 74.83073 | 76.1223 | 73.53915 | 2.880152 | 22.206 | 2.54277 |  | 20.274 | 1.102885
|  |  | TRUE | 40 | 75.13832 | 76.66973 | 73.60692 | 2.87313 | 22.783 | 2.538333 |  | 20.851 | 1.10096
|  |  | TRUE | 41 | 74.66833 | 75.99729 | 73.33936 | 2.876222 | 23.319 | 2.544396 |  | 21.387 | 1.10359
|  |  | TRUE | 42 | 75.09857 | 76.58681 | 73.61033 | 2.871711 | 23.835 | 2.539072 |  | 21.903 | 1.101281
|  |  | TRUE | 43 | 74.78989 | 76.29935 | 73.28042 | 2.842786 | 24.455 | 2.537021 |  | 22.523 | 1.100391
|  |  | TRUE | 44 | 74.01468 | 75.20858 | 72.82077 | 2.872454 | 25.079 | 2.551398 |  | 23.147 | 1.106627
|  |  | TRUE | 45 | 74.2615 | 75.51051 | 73.0125 | 2.862027 | 25.691 | 2.54694 |  | 23.759 | 1.104693
|  |  | TRUE | 46 | 74.17468 | 75.54801 | 72.80135 | 2.859678 | 26.226 | 2.547162 |  | 24.294 | 1.10479
|  |  | TRUE | 47 | 74.92229 | 76.46048 | 73.38409 | 2.850684 | 26.782 | 2.538348 |  | 24.85 | 1.100967
|  |  | TRUE | 48 | 75.00386 | 76.5392 | 73.46852 | 2.859193 | 27.322 | 2.539782 |  | 25.39 | 1.101589
|  |  | TRUE | 49 | 74.8717 | 76.30125 | 73.44216 | 2.852165 | 27.861 | 2.540834 |  | 25.929 | 1.102045
|  |  | TRUE | 50 | 74.83386 | 76.34852 | 73.3192 | 2.840363 | 28.472 | 2.538566 |  | 26.54 | 1.101061
|  |  | TRUE | 51 | 74.72709 | 76.1966 | 73.25758 | 2.840517 | 29.052 | 2.539585 |  | 27.12 | 1.101503
|  |  | TRUE | 52 | 74.73691 | 76.31464 | 73.15918 | 2.838661 | 29.582 | 2.539222 |  | 27.65 | 1.101346
|  |  | TRUE | 53 | 73.95038 | 75.14116 | 72.7596 | 2.848899 | 30.177 | 2.549906 |  | 28.245 | 1.10598
|  |  | TRUE | 54 | 73.14325 | 74.24232 | 72.04417 | 2.843156 | 30.881 | 2.557061 |  | 28.949 | 1.109083
|  |  | TRUE | 55 | 74.55436 | 76.09882 | 73.00989 | 2.83035 | 31.457 | 2.540748 |  | 29.525 | 1.102007
|  |  | TRUE | 56 | 74.6177 | 76.13506 | 73.10034 | 2.829889 | 31.97 | 2.539564 |  | 30.038 | 1.101494
|  |  | TRUE | 57 | 74.25094 | 75.67294 | 72.82894 | 2.827417 | 32.552 | 2.542983 |  | 30.62 | 1.102977
|  |  | TRUE | 58 | 73.59608 | 74.80612 | 72.38603 | 2.825956 | 33.082 | 2.549635 |  | 31.15 | 1.105862
|  |  | TRUE | 59 | 74.37892 | 75.86123 | 72.89661 | 2.819304 | 33.615 | 2.540795 |  | 31.683 | 1.102028
|  |  | TRUE | 60 | 74.3116 | 75.75225 | 72.87096 | 2.81739 | 34.15 | 2.541373 |  | 32.218 | 1.102279
|  |  | TRUE | 61 | 74.26697 | 75.73029 | 72.80365 | 2.814851 | 34.691 | 2.541701 |  | 32.759 | 1.102421
|  |  | TRUE | 62 | 73.04943 | 74.00123 | 72.09763 | 2.825165 | 35.293 | 2.556749 |  | 33.361 | 1.108948
|  |  | TRUE | 63 | 74.18459 | 75.60261 | 72.76657 | 2.802717 | 35.861 | 2.538833 |  | 33.929 | 1.101177
|  |  | TRUE | 64 | 74.26487 | 75.76556 | 72.76418 | 2.812099 | 36.501 | 2.541746 |  | 34.569 | 1.10244
|  |  | TRUE | 65 | 74.14229 | 75.65822 | 72.62636 | 2.80569 | 37.037 | 2.540898 |  | 35.105 | 1.102073
|  |  | TRUE | 66 | 74.05915 | 75.54913 | 72.56917 | 2.802145 | 37.633 | 2.541821 |  | 35.701 | 1.102473
|  |  | TRUE | 67 | 72.90747 | 73.91226 | 71.90268 | 2.815832 | 38.161 | 2.557332 |  | 36.229 | 1.109201
|  |  | TRUE | 68 | 73.62451 | 75.00777 | 72.24125 | 2.801084 | 38.72 | 2.546366 |  | 36.788 | 1.104444
|  |  | TRUE | 69 | 74.17329 | 75.6869 | 72.65967 | 2.803054 | 39.277 | 2.541589 |  | 37.345 | 1.102373
|  |  | TRUE | 70 | 73.89679 | 75.35256 | 72.44101 | 2.787617 | 39.845 | 2.541352 |  | 37.913 | 1.102269
|  |  | TRUE | 71 | 73.81859 | 75.3549 | 72.28228 | 2.782673 | 40.438 | 2.541014 |  | 38.506 | 1.102123
|  |  | TRUE | 72 | 73.9218 | 75.40431 | 72.43929 | 2.789301 | 41.038 | 2.541793 |  | 39.106 | 1.102461
|  |  | TRUE | 73 | 73.81104 | 75.31892 | 72.30315 | 2.781575 | 41.599 | 2.540423 |  | 39.667 | 1.101867
|  |  | TRUE | 74 | 73.76997 | 75.30425 | 72.23568 | 2.782907 | 42.126 | 2.541962 |  | 40.194 | 1.102534
|  |  | TRUE | 75 | 73.99557 | 75.50086 | 72.49029 | 2.785096 | 42.676 | 2.541035 |  | 40.744 | 1.102132
|  |  | TRUE | 76 | 73.64697 | 75.15742 | 72.13652 | 2.771584 | 43.209 | 2.541068 |  | 41.277 | 1.102146
|  |  | TRUE | 77 | 73.01022 | 74.24404 | 71.77641 | 2.776731 | 43.783 | 2.548841 |  | 41.851 | 1.105518
|  |  | TRUE | 78 | 73.25738 | 74.61102 | 71.90374 | 2.771269 | 44.36 | 2.545781 |  | 42.428 | 1.104191
|  |  | TRUE | 79 | 72.94561 | 74.20671 | 71.68452 | 2.772207 | 44.895 | 2.549785 |  | 42.963 | 1.105927
|  |  | TRUE | 80 | 72.97265 | 74.26634 | 71.67896 | 2.765324 | 45.413 | 2.547436 |  | 43.481 | 1.104908
|  |  | TRUE | 81 | 72.64451 | 73.7544 | 71.53462 | 2.77522 | 45.943 | 2.553616 |  | 44.011 | 1.107589
|  |  | TRUE | 82 | 72.62958 | 73.71698 | 71.54218 | 2.768121 | 46.584 | 2.552592 |  | 44.652 | 1.107145
|  |  | TRUE | 83 | 73.47282 | 74.88643 | 72.05922 | 2.75655 | 47.142 | 2.540915 |  | 45.21 | 1.10208
|  |  | TRUE | 84 | 73.49445 | 74.98653 | 72.00237 | 2.756578 | 47.743 | 2.542001 |  | 45.811 | 1.102551
|  |  | TRUE | 85 | 73.36252 | 74.85648 | 71.86856 | 2.756714 | 48.323 | 2.543684 |  | 46.391 | 1.103281
|  |  | TRUE | 86 | 73.36666 | 74.79572 | 71.93761 | 2.750147 | 48.855 | 2.54198 |  | 46.923 | 1.102542
|  |  | TRUE | 87 | 72.60664 | 73.77155 | 71.44174 | 2.758664 | 49.423 | 2.551744 |  | 47.491 | 1.106777
|  |  | TRUE | 88 | 73.36892 | 74.88042 | 71.85741 | 2.745203 | 49.988 | 2.541216 |  | 48.056 | 1.102211
|  |  | TRUE | 89 | 72.56526 | 73.77468 | 71.35583 | 2.752954 | 50.534 | 2.551034 |  | 48.602 | 1.106469
|  |  | TRUE | 90 | 73.15392 | 74.66089 | 71.64694 | 2.739872 | 51.159 | 2.541941 |  | 49.227 | 1.102525
|  |  | TRUE | 91 | 72.98904 | 74.38076 | 71.59732 | 2.743728 | 51.681 | 2.544868 |  | 49.749 | 1.103795
|  |  | TRUE | 92 | 73.09466 | 74.48237 | 71.70695 | 2.736983 | 52.194 | 2.543057 |  | 50.262 | 1.103009
|  |  | TRUE | 93 | 73.1691 | 74.65868 | 71.67951 | 2.736321 | 52.712 | 2.542231 |  | 50.78 | 1.102651
|  |  | TRUE | 94 | 73.27335 | 74.74532 | 71.80138 | 2.735487 | 53.242 | 2.541558 |  | 51.31 | 1.102359
|  |  | TRUE | 95 | 72.30769 | 73.52568 | 71.08969 | 2.738916 | 53.852 | 2.551732 |  | 51.92 | 1.106772
|  |  | TRUE | 96 | 72.96196 | 74.47169 | 71.45223 | 2.727263 | 54.377 | 2.542531 |  | 52.445 | 1.102781
|  |  | TRUE | 97 | 73.02047 | 74.50246 | 71.53848 | 2.725928 | 54.957 | 2.541739 |  | 53.025 | 1.102438
|  |  | TRUE | 98 | 72.94872 | 74.41357 | 71.48387 | 2.726198 | 55.532 | 2.54253 |  | 53.6 | 1.10278
|  |  | TRUE | 99 | 72.93114 | 74.44477 | 71.41752 | 2.720273 | 56.212 | 2.54202 |  | 54.28 | 1.102559
|  |  | TRUE | 100 | 72.99111 | 74.44563 | 71.53659 | 2.719274 | 56.815 | 2.541442 |  | 54.883 | 1.102309
|  |  | TRUE | 101 | 73.03862 | 74.54692 | 71.53031 | 2.725159 | 57.41 | 2.542543 |  | 55.478 | 1.102786
|  |  | TRUE | 102 | 72.10899 | 73.27015 | 70.94784 | 2.714735 | 57.928 | 2.549838 |  | 55.996 | 1.10595
|  |  | TRUE | 103 | 71.46099 | 72.54111 | 70.38087 | 2.71383 | 58.474 | 2.556381 |  | 56.542 | 1.108788
|  |  | TRUE | 104 | 71.89614 | 73.09711 | 70.69518 | 2.715586 | 59.014 | 2.552394 |  | 57.082 | 1.107059
|  |  | TRUE | 105 | 71.43674 | 72.59525 | 70.27824 | 2.70897 | 59.564 | 2.555268 |  | 57.632 | 1.108306
|  |  | TRUE | 106 | 71.86091 | 73.05412 | 70.66769 | 2.709208 | 60.081 | 2.551741 |  | 58.149 | 1.106776
|  |  | TRUE | 107 | 72.69835 | 74.19911 | 71.19758 | 2.702606 | 60.626 | 2.54198 |  | 58.694 | 1.102542
|  |  | TRUE | 108 | 71.43499 | 72.55766 | 70.31231 | 2.700664 | 61.211 | 2.554314 |  | 59.279 | 1.107892
|  |  | TRUE | 109 | 72.52948 | 73.89937 | 71.1596 | 2.705761 | 61.802 | 2.544637 |  | 59.87 | 1.103694
|  |  | TRUE | 110 | 71.34711 | 72.57459 | 70.11964 | 2.706942 | 62.384 | 2.556541 |  | 60.452 | 1.108858
|  |  | TRUE | 111 | 71.7141 | 72.90561 | 70.52258 | 2.696661 | 62.931 | 2.551546 |  | 60.999 | 1.106691
|  |  | TRUE | 112 | 72.58454 | 74.05833 | 71.11076 | 2.690208 | 63.472 | 2.541212 |  | 61.54 | 1.102209
|  |  | TRUE | 113 | 71.41052 | 72.50432 | 70.31673 | 2.698041 | 64.126 | 2.554961 |  | 62.194 | 1.108172
|  |  | TRUE | 114 | 72.42981 | 73.90636 | 70.95327 | 2.68595 | 64.707 | 2.542395 |  | 62.775 | 1.102722
|  |  | TRUE | 115 | 72.23112 | 73.6563 | 70.80593 | 2.680702 | 65.316 | 2.54411 |  | 63.384 | 1.103466
|  |  | TRUE | 116 | 72.37816 | 73.91107 | 70.84525 | 2.67763 | 65.856 | 2.541801 |  | 63.924 | 1.102464
|  |  | TRUE | 117 | 71.38732 | 72.51228 | 70.26237 | 2.683244 | 66.477 | 2.552891 |  | 64.545 | 1.107275
|  |  | TRUE | 118 | 72.30865 | 73.76916 | 70.84814 | 2.674595 | 67.071 | 2.542329 |  | 65.139 | 1.102694
|  |  | TRUE | 119 | 72.24883 | 73.67776 | 70.81989 | 2.67393 | 67.615 | 2.54263 |  | 65.683 | 1.102824
|  |  | TRUE | 120 | 72.24421 | 73.66666 | 70.82175 | 2.672072 | 68.182 | 2.542954 |  | 66.25 | 1.102965
|  |  | TRUE | 121 | 72.12019 | 73.59132 | 70.64906 | 2.668741 | 68.719 | 2.543326 |  | 66.787 | 1.103126
|  |  | TRUE | 122 | 71.92107 | 73.33878 | 70.50336 | 2.667863 | 69.251 | 2.545025 |  | 67.319 | 1.103863
|  |  | TRUE | 123 | 72.13545 | 73.58616 | 70.68475 | 2.663196 | 69.818 | 2.542233 |  | 67.886 | 1.102652
|  |  | TRUE | 124 | 72.22396 | 73.73832 | 70.70959 | 2.663857 | 70.366 | 2.54145 |  | 68.434 | 1.102312
|  |  | TRUE | 125 | 72.03132 | 73.49357 | 70.56908 | 2.661294 | 70.902 | 2.543672 |  | 68.97 | 1.103276
|  |  | TRUE | 126 | 71.9775 | 73.38602 | 70.56899 | 2.660675 | 71.443 | 2.543325 |  | 69.511 | 1.103125
|  |  | TRUE | 127 | 71.99619 | 73.42898 | 70.56339 | 2.65636 | 72.041 | 2.542673 |  | 70.109 | 1.102843
|  |  | TRUE | 128 | 71.97231 | 73.42368 | 70.52094 | 2.657817 | 72.627 | 2.543915 |  | 70.695 | 1.103381
|  |  | TRUE | 129 | 71.77275 | 73.22475 | 70.32076 | 2.649374 | 73.228 | 2.544114 |  | 71.296 | 1.103468
|  |  | TRUE | 130 | 71.84947 | 73.26656 | 70.43239 | 2.643058 | 73.799 | 2.541888 |  | 71.867 | 1.102502
|  |  | TRUE | 131 | 70.40969 | 71.28184 | 69.53755 | 2.660112 | 74.367 | 2.561187 |  | 72.435 | 1.110873
|  |  | TRUE | 132 | 71.73257 | 73.28214 | 70.18301 | 2.641045 | 74.923 | 2.542642 |  | 72.991 | 1.102829
|  |  | TRUE | 133 | 71.54643 | 73.04047 | 70.05239 | 2.641293 | 75.458 | 2.545017 |  | 73.526 | 1.103859
|  |  | TRUE | 134 | 71.27527 | 72.57169 | 69.97885 | 2.6425 | 75.989 | 2.54882 |  | 74.057 | 1.105509
|  |  | TRUE | 135 | 71.63072 | 73.01932 | 70.24213 | 2.637666 | 76.507 | 2.544065 |  | 74.575 | 1.103447
|  |  | TRUE | 136 | 71.45127 | 72.85537 | 70.04717 | 2.629348 | 77.292 | 2.544042 |  | 75.36 | 1.103436
|  |  | TRUE | 137 | 70.63738 | 71.78963 | 69.48513 | 2.630735 | 77.833 | 2.552594 |  | 75.901 | 1.107146
|  |  | TRUE | 138 | 71.42582 | 72.87637 | 69.97527 | 2.629335 | 78.391 | 2.544639 |  | 76.459 | 1.103695
|  |  | TRUE | 139 | 71.51301 | 72.97038 | 70.05565 | 2.62561 | 78.925 | 2.543389 |  | 76.993 | 1.103153
|  |  | TRUE | 140 | 71.18824 | 72.6125 | 69.76398 | 2.617901 | 79.533 | 2.544787 |  | 77.601 | 1.103759
|  |  | TRUE | 141 | 71.41742 | 72.85956 | 69.97528 | 2.617213 | 80.085 | 2.542877 |  | 78.153 | 1.102931
|  |  | TRUE | 142 | 71.47041 | 72.94517 | 69.99564 | 2.622894 | 80.672 | 2.543568 |  | 78.74 | 1.103231
|  |  | TRUE | 143 | 71.38409 | 72.84495 | 69.92324 | 2.616694 | 81.219 | 2.543485 |  | 79.287 | 1.103195
|  |  | TRUE | 144 | 70.8517 | 72.1572 | 69.54619 | 2.614524 | 81.862 | 2.547859 |  | 79.93 | 1.105092
|  |  | TRUE | 145 | 71.31888 | 72.79907 | 69.83869 | 2.609235 | 82.396 | 2.542602 |  | 80.464 | 1.102812
|  |  | TRUE | 146 | 71.19574 | 72.6376 | 69.75389 | 2.612316 | 83.042 | 2.544593 |  | 81.11 | 1.103675
|  |  | TRUE | 147 | 70.01373 | 71.07093 | 68.95652 | 2.614132 | 83.568 | 2.556978 |  | 81.636 | 1.109047
|  |  | TRUE | 148 | 70.95504 | 72.45164 | 69.45844 | 2.598142 | 84.082 | 2.543641 |  | 82.15 | 1.103262
|  |  | TRUE | 149 | 70.27983 | 71.40956 | 69.1501 | 2.606391 | 84.61 | 2.553 |  | 82.678 | 1.107322
|  |  | TRUE | 150 | 70.12111 | 71.29465 | 68.94756 | 2.605385 | 85.207 | 2.554091 |  | 83.275 | 1.107795
|  |  | TRUE | 151 | 70.93264 | 72.454 | 69.41129 | 2.593771 | 85.83 | 2.544171 |  | 83.898 | 1.103492
|  |  | TRUE | 152 | 69.68669 | 70.77927 | 68.59411 | 2.592941 | 86.398 | 2.556153 |  | 84.466 | 1.108689
|  |  | TRUE | 153 | 70.76526 | 72.12507 | 69.40546 | 2.591688 | 86.955 | 2.546067 |  | 85.023 | 1.104315
|  |  | TRUE | 154 | 71.00246 | 72.53682 | 69.46809 | 2.588201 | 87.503 | 2.542242 |  | 85.571 | 1.102656
|  |  | TRUE | 155 | 71.1507 | 72.7663 | 69.53509 | 2.584119 | 88.057 | 2.53998 |  | 86.125 | 1.101674
|  |  | TRUE | 156 | 70.15841 | 71.41613 | 68.90069 | 2.590269 | 88.589 | 2.551529 |  | 86.657 | 1.106684
|  |  | TRUE | 157 | 69.75854 | 70.84241 | 68.67468 | 2.592052 | 89.129 | 2.55669 |  | 87.197 | 1.108922
|  |  | TRUE | 158 | 70.69205 | 72.1837 | 69.2004 | 2.578883 | 89.649 | 2.544149 |  | 87.717 | 1.103483
|  |  | TRUE | 159 | 69.53991 | 70.57144 | 68.50838 | 2.584311 | 90.258 | 2.557046 |  | 88.326 | 1.109077
|  |  | TRUE | 160 | 70.84684 | 72.39769 | 69.29599 | 2.573566 | 90.829 | 2.541951 |  | 88.897 | 1.102529
|  |  | TRUE | 161 | 70.48051 | 71.92374 | 69.03728 | 2.570108 | 91.412 | 2.545131 |  | 89.48 | 1.103909
|  |  | TRUE | 162 | 70.56515 | 71.98875 | 69.14154 | 2.569566 | 91.954 | 2.544507 |  | 90.022 | 1.103638
|  |  | TRUE | 163 | 70.66359 | 72.15987 | 69.1673 | 2.571617 | 92.537 | 2.543196 |  | 90.605 | 1.10307
|  |  | TRUE | 164 | 70.64396 | 72.10026 | 69.18765 | 2.567655 | 93.063 | 2.543223 |  | 91.131 | 1.103081
|  |  | TRUE | 165 | 69.75595 | 70.90779 | 68.60411 | 2.570808 | 93.601 | 2.552601 |  | 91.669 | 1.107149
|  |  | TRUE | 166 | 70.51882 | 72.06548 | 68.97216 | 2.555063 | 94.119 | 2.541717 |  | 92.187 | 1.102428
|  |  | TRUE | 167 | 70.22536 | 71.74117 | 68.70956 | 2.551348 | 94.676 | 2.543563 |  | 92.744 | 1.103229
|  |  | TRUE | 168 | 70.41019 | 71.83724 | 68.98315 | 2.566369 | 95.206 | 2.546599 |  | 93.274 | 1.104545
|  |  | TRUE | 169 | 70.31061 | 71.7185 | 68.90273 | 2.554348 | 95.762 | 2.544776 |  | 93.83 | 1.103755
|  |  | TRUE | 170 | 70.16873 | 71.7103 | 68.62716 | 2.543588 | 96.361 | 2.542982 |  | 94.429 | 1.102977
|  |  | TRUE | 171 | 70.30115 | 71.75506 | 68.84724 | 2.549221 | 96.901 | 2.54389 |  | 94.969 | 1.103371
|  |  | TRUE | 172 | 70.45996 | 72.02373 | 68.89619 | 2.548268 | 97.484 | 2.542379 |  | 95.552 | 1.102715
|  |  | TRUE | 173 | 70.34541 | 71.88288 | 68.80793 | 2.543181 | 98.158 | 2.542399 |  | 96.226 | 1.102724
|  |  | TRUE | 174 | 68.2542 | 68.98572 | 67.52269 | 2.557204 | 98.695 | 2.567048 |  | 96.763 | 1.113415
|  |  | TRUE | 175 | 70.47349 | 72.00797 | 68.93901 | 2.541926 | 99.266 | 2.541176 |  | 97.334 | 1.102193
|  |  | TRUE | 176 | 68.88637 | 69.92038 | 67.85236 | 2.540239 | 99.819 | 2.556284 |  | 97.887 | 1.108746
|  |  | TRUE | 177 | 70.03022 | 71.51225 | 68.54819 | 2.53545 | 100.377 | 2.544466 |  | 98.445 | 1.10362
|  |  | TRUE | 178 | 70.30546 | 71.89307 | 68.71785 | 2.532084 | 100.925 | 2.540717 |  | 98.993 | 1.101994
|  |  | TRUE | 179 | 70.01157 | 71.54205 | 68.48108 | 2.531233 | 101.542 | 2.543848 |  | 99.61 | 1.103352
|  |  | TRUE | 180 | 67.86431 | 68.51099 | 67.21764 | 2.54015 | 102.144 | 2.567944 |  | 100.212 | 1.113803
|  |  | TRUE | 181 | 69.97289 | 71.54704 | 68.39874 | 2.52305 | 102.862 | 2.542044 |  | 100.93 | 1.10257
|  |  | TRUE | 182 | 68.75217 | 69.86433 | 67.64001 | 2.532727 | 103.44 | 2.557004 |  | 101.508 | 1.109058
|  |  | TRUE | 183 | 70.05316 | 71.59353 | 68.51279 | 2.517912 | 104.006 | 2.54095 |  | 102.074 | 1.102095
|  |  | TRUE | 184 | 69.77356 | 71.25917 | 68.28795 | 2.519377 | 104.647 | 2.544468 |  | 102.715 | 1.103621
|  |  | TRUE | 185 | 69.91116 | 71.45318 | 68.36914 | 2.516645 | 105.179 | 2.542665 |  | 103.247 | 1.102839
|  |  | TRUE | 186 | 69.49932 | 70.92036 | 68.07829 | 2.509876 | 105.724 | 2.545829 |  | 103.792 | 1.104211
|  |  | TRUE | 187 | 67.69977 | 68.3606 | 67.03895 | 2.5217 | 106.256 | 2.566828 |  | 104.324 | 1.113319
|  |  | TRUE | 188 | 69.72676 | 71.25584 | 68.19768 | 2.508861 | 106.78 | 2.543446 |  | 104.848 | 1.103178
|  |  | TRUE | 189 | 69.63229 | 71.12742 | 68.13716 | 2.507642 | 107.329 | 2.544139 |  | 105.397 | 1.103478
|  |  | TRUE | 190 | 69.51074 | 70.88177 | 68.13971 | 2.510163 | 107.9 | 2.546521 |  | 105.968 | 1.104511
|  |  | TRUE | 191 | 68.15644 | 69.05379 | 67.2591 | 2.5147 | 108.52 | 2.560688 |  | 106.588 | 1.110656
|  |  | TRUE | 192 | 67.90326 | 68.81454 | 66.99197 | 2.508963 | 109.041 | 2.561924 |  | 107.109 | 1.111192
|  |  | TRUE | 193 | 69.27216 | 70.72282 | 67.82149 | 2.499714 | 109.572 | 2.546386 |  | 107.64 | 1.104453
|  |  | TRUE | 194 | 67.01102 | 68.01863 | 66.00342 | 2.513217 | 110.192 | 2.572416 |  | 108.26 | 1.115743
|  |  | TRUE | 195 | 69.07254 | 70.4532 | 67.69189 | 2.491795 | 110.804 | 2.54712 |  | 108.872 | 1.104771
|  |  | TRUE | 196 | 69.09855 | 70.52694 | 67.67017 | 2.487291 | 111.319 | 2.546412 |  | 109.387 | 1.104465
|  |  | TRUE | 197 | 69.38687 | 70.88015 | 67.89359 | 2.488166 | 111.869 | 2.543071 |  | 109.937 | 1.103015
|  |  | TRUE | 198 | 67.80368 | 68.72208 | 66.88527 | 2.496954 | 112.54 | 2.561355 |  | 110.608 | 1.110946
|  |  | TRUE | 199 | 69.43483 | 70.89911 | 67.97056 | 2.488122 | 113.08 | 2.54371 |  | 111.148 | 1.103292
|  |  | TRUE | 200 | 69.2427 | 70.66222 | 67.82319 | 2.484509 | 113.61 | 2.544844 |  | 111.678 | 1.103784

## SFE
Configuration
SFE Model | OWRK
Results

## LoockupSheet (hidden)
#N/A | #N/A
#N/A | #N/A
#N/A | #N/A
1.932 | 2.305563
2.502 | 2.377506
3.089 | 2.412344
3.599 | 2.430016
4.298 | 2.456648
4.923 | 2.476646
5.48 | 2.496381
6.062 | 2.503338
6.604 | 2.504328
7.195 | 2.511039
7.725 | 2.512726
8.273 | 2.513247
8.864 | 2.517426
9.404 | 2.516256
9.969 | 2.517517
10.625 | 2.51748
11.238 | 2.522246
11.808 | 2.52281
12.379 | 2.529626
12.97 | 2.534699
13.493 | 2.534665
14.051 | 2.53364
14.597 | 2.536601
15.115 | 2.535379
15.736 | 2.532034
16.305 | 2.532411
16.907 | 2.537547
17.44 | 2.534043
18.001 | 2.535588
18.602 | 2.542156
19.188 | 2.534296
19.79 | 2.541295
20.466 | 2.541053
21.003 | 2.541947
21.64 | 2.536405
22.206 | 2.54277
22.783 | 2.538333
23.319 | 2.544396
23.835 | 2.539072
24.455 | 2.537021
25.079 | 2.551398
25.691 | 2.54694
26.226 | 2.547162
26.782 | 2.538348
27.322 | 2.539782
27.861 | 2.540834
28.472 | 2.538566
29.052 | 2.539585
29.582 | 2.539222
30.177 | 2.549906
30.881 | 2.557061
31.457 | 2.540748
31.97 | 2.539564
32.552 | 2.542983
33.082 | 2.549635
33.615 | 2.540795
34.15 | 2.541373
34.691 | 2.541701
35.293 | 2.556749
35.861 | 2.538833
36.501 | 2.541746
37.037 | 2.540898
37.633 | 2.541821
38.161 | 2.557332
38.72 | 2.546366
39.277 | 2.541589
39.845 | 2.541352
40.438 | 2.541014
41.038 | 2.541793
41.599 | 2.540423
42.126 | 2.541962
42.676 | 2.541035
43.209 | 2.541068
43.783 | 2.548841
44.36 | 2.545781
44.895 | 2.549785
45.413 | 2.547436
45.943 | 2.553616
46.584 | 2.552592
47.142 | 2.540915
47.743 | 2.542001
48.323 | 2.543684
48.855 | 2.54198
49.423 | 2.551744
49.988 | 2.541216
50.534 | 2.551034
51.159 | 2.541941
51.681 | 2.544868
52.194 | 2.543057
52.712 | 2.542231
53.242 | 2.541558
53.852 | 2.551732
54.377 | 2.542531
54.957 | 2.541739
55.532 | 2.54253
56.212 | 2.54202
56.815 | 2.541442
57.41 | 2.542543
57.928 | 2.549838
58.474 | 2.556381
59.014 | 2.552394
59.564 | 2.555268
60.081 | 2.551741
60.626 | 2.54198
61.211 | 2.554314
61.802 | 2.544637
62.384 | 2.556541
62.931 | 2.551546
63.472 | 2.541212
64.126 | 2.554961
64.707 | 2.542395
65.316 | 2.54411
65.856 | 2.541801
66.477 | 2.552891
67.071 | 2.542329
67.615 | 2.54263
68.182 | 2.542954
68.719 | 2.543326
69.251 | 2.545025
69.818 | 2.542233
70.366 | 2.54145
70.902 | 2.543672
71.443 | 2.543325
72.041 | 2.542673
72.627 | 2.543915
73.228 | 2.544114
73.799 | 2.541888
74.367 | 2.561187
74.923 | 2.542642
75.458 | 2.545017
75.989 | 2.54882
76.507 | 2.544065
77.292 | 2.544042
77.833 | 2.552594
78.391 | 2.544639
78.925 | 2.543389
79.533 | 2.544787
80.085 | 2.542877
80.672 | 2.543568
81.219 | 2.543485
81.862 | 2.547859
82.396 | 2.542602
83.042 | 2.544593
83.568 | 2.556978
84.082 | 2.543641
84.61 | 2.553
85.207 | 2.554091
85.83 | 2.544171
86.398 | 2.556153
86.955 | 2.546067
87.503 | 2.542242
88.057 | 2.53998
88.589 | 2.551529
89.129 | 2.55669
89.649 | 2.544149
90.258 | 2.557046
90.829 | 2.541951
91.412 | 2.545131
91.954 | 2.544507
92.537 | 2.543196
93.063 | 2.543223
93.601 | 2.552601
94.119 | 2.541717
94.676 | 2.543563
95.206 | 2.546599
95.762 | 2.544776
96.361 | 2.542982
96.901 | 2.54389
97.484 | 2.542379
98.158 | 2.542399
98.695 | 2.567048
99.266 | 2.541176
99.819 | 2.556284
100.377 | 2.544466
100.925 | 2.540717
101.542 | 2.543848
102.144 | 2.567944
102.862 | 2.542044
103.44 | 2.557004
104.006 | 2.54095
104.647 | 2.544468
105.179 | 2.542665
105.724 | 2.545829
106.256 | 2.566828
106.78 | 2.543446
107.329 | 2.544139
107.9 | 2.546521
108.52 | 2.560688
109.041 | 2.561924
109.572 | 2.546386
110.192 | 2.572416
110.804 | 2.54712
111.319 | 2.546412
111.869 | 2.543071
112.54 | 2.561355
113.08 | 2.54371
113.61 | 2.544844