## water(Air)
Measurement "water(Air)"
Configuration |  |  | Selected | Step number | CA(M) [°] | CA(L) [°] | CA(R) [°] | Volume [µL] | ElapsedTime [s] | Diameter [mm] | Tilt [°]
Liquid: | water
Solid/probe | [11 empty] | Time | D/Do
Gas phase: | Air |  | TRUE | 3 | 88.95958 | 88.45005 | 89.46912 | 3.323379 | 1.573 | 2.372564 |  | 0 | 1
|  |  | TRUE | 4 | 85.78239 | 85.45967 | 86.1051 | 3.324698 | 2.166 | 2.437916 |  | 0.593 | 1.027545
Results | Value | Stdev | TRUE | 5 | 84.35052 | 84.26015 | 84.4409 | 3.321124 | 2.727 | 2.472965 |  | 1.154 | 1.042317
Mean CA(L) [°] | 74.35 | 7.64 | TRUE | 6 | 83.16816 | 82.96606 | 83.37025 | 3.321779 | 3.308 | 2.492812 |  | 1.735 | 1.050682
Mean CA(R) [°] | 74.52 | 7.65 | TRUE | 7 | 82.02906 | 81.92995 | 82.12817 | 3.309447 | 3.976 | 2.51251 |  | 2.403 | 1.058985
Mean CA(M) [°] | 74.43 | 7.64 | TRUE | 8 | 81.64646 | 81.52585 | 81.76707 | 3.309471 | 4.558 | 2.521273 |  | 2.985 | 1.062679
|  |  | TRUE | 9 | 80.67444 | 80.44892 | 80.89996 | 3.306555 | 5.208 | 2.53964 |  | 3.635 | 1.07042
|  |  | TRUE | 10 | 80.19444 | 79.89075 | 80.49814 | 3.302294 | 5.809 | 2.550404 |  | 4.236 | 1.074957
|  |  | TRUE | 11 | 79.9472 | 79.71378 | 80.18062 | 3.304491 | 6.334 | 2.557108 |  | 4.761 | 1.077782
|  |  | TRUE | 12 | 79.57996 | 79.41386 | 79.74606 | 3.301751 | 6.85 | 2.562919 |  | 5.277 | 1.080232
|  |  | TRUE | 13 | 79.30159 | 79.0859 | 79.51727 | 3.289895 | 7.392 | 2.567231 |  | 5.819 | 1.082049
|  |  | TRUE | 14 | 79.08335 | 78.94712 | 79.21957 | 3.293509 | 7.959 | 2.571665 |  | 6.386 | 1.083918
|  |  | TRUE | 15 | 79.26321 | 79.1299 | 79.39653 | 3.291964 | 8.524 | 2.572571 |  | 6.951 | 1.0843
|  |  | TRUE | 16 | 78.72573 | 78.60397 | 78.84749 | 3.29148 | 9.053 | 2.57986 |  | 7.48 | 1.087372
|  |  | TRUE | 17 | 78.51749 | 78.31852 | 78.71646 | 3.290328 | 9.623 | 2.585113 |  | 8.05 | 1.089586
|  |  | TRUE | 18 | 78.29255 | 78.18397 | 78.40114 | 3.287689 | 10.169 | 2.588375 |  | 8.596 | 1.090961
|  |  | TRUE | 19 | 78.0833 | 77.92166 | 78.24493 | 3.281567 | 10.7 | 2.590777 |  | 9.127 | 1.091973
|  |  | TRUE | 20 | 78.01861 | 77.90915 | 78.12807 | 3.281751 | 11.293 | 2.592989 |  | 9.72 | 1.092906
|  |  | TRUE | 21 | 77.74282 | 77.65236 | 77.83329 | 3.272263 | 11.829 | 2.595576 |  | 10.256 | 1.093996
|  |  | TRUE | 22 | 77.6905 | 77.58396 | 77.79704 | 3.279661 | 12.374 | 2.598403 |  | 10.801 | 1.095187
|  |  | TRUE | 23 | 77.69431 | 77.6065 | 77.78212 | 3.282575 | 12.996 | 2.600715 |  | 11.423 | 1.096162
|  |  | TRUE | 24 | 77.55717 | 77.39622 | 77.71812 | 3.277482 | 13.531 | 2.601881 |  | 11.958 | 1.096653
|  |  | TRUE | 25 | 77.51467 | 77.44244 | 77.58689 | 3.275674 | 14.093 | 2.602647 |  | 12.52 | 1.096976
|  |  | TRUE | 26 | 77.31392 | 77.14326 | 77.48457 | 3.274868 | 14.678 | 2.606333 |  | 13.105 | 1.09853
|  |  | TRUE | 27 | 77.24887 | 77.08787 | 77.40988 | 3.275561 | 15.32 | 2.607917 |  | 13.747 | 1.099197
|  |  | TRUE | 28 | 77.08673 | 76.93066 | 77.24281 | 3.260763 | 15.94 | 2.608855 |  | 14.367 | 1.099593
|  |  | TRUE | 29 | 77.00258 | 76.96945 | 77.03571 | 3.280757 | 16.567 | 2.614597 |  | 14.994 | 1.102013
|  |  | TRUE | 30 | 76.8835 | 76.7254 | 77.0416 | 3.268406 | 17.105 | 2.6142 |  | 15.532 | 1.101846
|  |  | TRUE | 31 | 76.82666 | 76.76706 | 76.88627 | 3.264555 | 17.673 | 2.615083 |  | 16.1 | 1.102218
|  |  | TRUE | 32 | 76.66578 | 76.53426 | 76.79729 | 3.261609 | 18.232 | 2.616811 |  | 16.659 | 1.102946
|  |  | TRUE | 33 | 76.48693 | 76.35225 | 76.6216 | 3.262253 | 18.773 | 2.619225 |  | 17.2 | 1.103964
|  |  | TRUE | 34 | 76.58793 | 76.47304 | 76.70283 | 3.264277 | 19.309 | 2.619223 |  | 17.736 | 1.103963
|  |  | TRUE | 35 | 76.28181 | 76.14523 | 76.4184 | 3.248907 | 19.88 | 2.620396 |  | 18.307 | 1.104457
|  |  | TRUE | 36 | 76.31346 | 76.17344 | 76.45348 | 3.249206 | 20.403 | 2.620976 |  | 18.83 | 1.104702
|  |  | TRUE | 37 | 76.2861 | 76.2052 | 76.367 | 3.250551 | 20.983 | 2.621952 |  | 19.41 | 1.105113
|  |  | TRUE | 38 | 76.3563 | 76.23531 | 76.47729 | 3.250638 | 21.569 | 2.622216 |  | 19.996 | 1.105224
|  |  | TRUE | 39 | 76.28217 | 76.23096 | 76.33337 | 3.243922 | 22.109 | 2.622161 |  | 20.536 | 1.105201
|  |  | TRUE | 40 | 75.94067 | 75.83823 | 76.04311 | 3.237619 | 22.716 | 2.625115 |  | 21.143 | 1.106446
|  |  | TRUE | 41 | 76.01739 | 75.99761 | 76.03717 | 3.24472 | 23.278 | 2.625872 |  | 21.705 | 1.106765
|  |  | TRUE | 42 | 75.91708 | 75.80566 | 76.0285 | 3.242751 | 23.897 | 2.626765 |  | 22.324 | 1.107142
|  |  | TRUE | 43 | 75.96106 | 75.90063 | 76.02148 | 3.246505 | 24.428 | 2.627653 |  | 22.855 | 1.107516
|  |  | TRUE | 44 | 75.71373 | 75.65582 | 75.77163 | 3.236932 | 25.002 | 2.629346 |  | 23.429 | 1.108229
|  |  | TRUE | 45 | 75.70652 | 75.6938 | 75.71924 | 3.233222 | 25.538 | 2.629286 |  | 23.965 | 1.108204
|  |  | TRUE | 46 | 75.60672 | 75.53368 | 75.67976 | 3.227033 | 26.115 | 2.62979 |  | 24.542 | 1.108417
|  |  | TRUE | 47 | 75.47713 | 75.42586 | 75.52841 | 3.221225 | 26.674 | 2.630181 |  | 25.101 | 1.108582
|  |  | TRUE | 48 | 75.34595 | 75.28846 | 75.40345 | 3.231017 | 27.209 | 2.633481 |  | 25.636 | 1.109972
|  |  | TRUE | 49 | 75.33074 | 75.24093 | 75.42055 | 3.227424 | 27.737 | 2.633721 |  | 26.164 | 1.110074
|  |  | TRUE | 50 | 75.48069 | 75.4566 | 75.50478 | 3.225064 | 28.357 | 2.632018 |  | 26.784 | 1.109356
|  |  | TRUE | 51 | 75.28333 | 75.12574 | 75.44092 | 3.230611 | 29.007 | 2.635947 |  | 27.434 | 1.111012
|  |  | TRUE | 52 | 75.32083 | 75.28145 | 75.36021 | 3.219286 | 29.523 | 2.633013 |  | 27.95 | 1.109775
|  |  | TRUE | 53 | 75.35292 | 75.33878 | 75.36706 | 3.216848 | 30.145 | 2.632908 |  | 28.572 | 1.109731
|  |  | TRUE | 54 | 75.13557 | 75.05643 | 75.2147 | 3.217924 | 30.735 | 2.636119 |  | 29.162 | 1.111084
|  |  | TRUE | 55 | 75.1156 | 75.10799 | 75.12322 | 3.213521 | 31.289 | 2.635615 |  | 29.716 | 1.110872
|  |  | TRUE | 56 | 74.98493 | 74.86308 | 75.10678 | 3.212722 | 31.838 | 2.63712 |  | 30.265 | 1.111506
|  |  | TRUE | 57 | 75.18739 | 75.13572 | 75.23905 | 3.210408 | 32.43 | 2.634876 |  | 30.857 | 1.11056
|  |  | TRUE | 58 | 75.16081 | 75.14471 | 75.17692 | 3.203756 | 33.008 | 2.634155 |  | 31.435 | 1.110257
|  |  | TRUE | 59 | 75.09415 | 75.08935 | 75.09895 | 3.202862 | 33.561 | 2.634602 |  | 31.988 | 1.110445
|  |  | TRUE | 60 | 75.01124 | 74.97275 | 75.04973 | 3.203004 | 34.12 | 2.635886 |  | 32.547 | 1.110986
|  |  | TRUE | 61 | 74.96454 | 74.9185 | 75.01059 | 3.1994 | 34.724 | 2.636517 |  | 33.151 | 1.111252
|  |  | TRUE | 62 | 74.84314 | 74.79655 | 74.88974 | 3.202084 | 35.251 | 2.637957 |  | 33.678 | 1.111859
|  |  | TRUE | 63 | 74.88783 | 74.81313 | 74.96252 | 3.202702 | 35.788 | 2.638937 |  | 34.215 | 1.112272
|  |  | TRUE | 64 | 74.67126 | 74.51695 | 74.82558 | 3.198514 | 36.317 | 2.640291 |  | 34.744 | 1.112843
|  |  | TRUE | 65 | 74.86288 | 74.83663 | 74.88912 | 3.190585 | 36.87 | 2.637233 |  | 35.297 | 1.111554
|  |  | TRUE | 66 | 74.70472 | 74.67722 | 74.73222 | 3.185807 | 37.409 | 2.638043 |  | 35.836 | 1.111895
|  |  | TRUE | 67 | 74.54203 | 74.40904 | 74.67502 | 3.186108 | 37.955 | 2.639909 |  | 36.382 | 1.112682
|  |  | TRUE | 68 | 74.62211 | 74.5507 | 74.69351 | 3.182032 | 38.494 | 2.638608 |  | 36.921 | 1.112133
|  |  | TRUE | 69 | 74.69238 | 74.71313 | 74.67162 | 3.18276 | 39.097 | 2.638358 |  | 37.524 | 1.112028
|  |  | TRUE | 70 | 74.63412 | 74.5613 | 74.70693 | 3.185353 | 39.711 | 2.639902 |  | 38.138 | 1.112679
|  |  | TRUE | 71 | 74.40902 | 74.31364 | 74.5044 | 3.172683 | 40.308 | 2.639843 |  | 38.735 | 1.112654
|  |  | TRUE | 72 | 74.47892 | 74.39851 | 74.55933 | 3.177914 | 40.835 | 2.640468 |  | 39.262 | 1.112917
|  |  | TRUE | 73 | 74.40457 | 74.3024 | 74.50674 | 3.174051 | 41.352 | 2.640393 |  | 39.779 | 1.112886
|  |  | TRUE | 74 | 74.10061 | 73.94261 | 74.25861 | 3.175874 | 41.88 | 2.644963 |  | 40.307 | 1.114812
|  |  | TRUE | 75 | 74.08703 | 74.08422 | 74.08984 | 3.16322 | 42.438 | 2.642725 |  | 40.865 | 1.113869
|  |  | TRUE | 76 | 73.853 | 73.67755 | 74.02846 | 3.166583 | 43.058 | 2.646408 |  | 41.485 | 1.115421
|  |  | TRUE | 77 | 74.01764 | 73.97694 | 74.05835 | 3.168278 | 43.763 | 2.645291 |  | 42.19 | 1.11495
|  |  | TRUE | 78 | 74.08394 | 74.02765 | 74.14024 | 3.165578 | 44.337 | 2.644309 |  | 42.764 | 1.114536
|  |  | TRUE | 79 | 74.04587 | 73.98964 | 74.1021 | 3.164211 | 44.899 | 2.644302 |  | 43.326 | 1.114533
|  |  | TRUE | 80 | 73.86432 | 73.77462 | 73.95401 | 3.152451 | 45.451 | 2.644237 |  | 43.878 | 1.114506
|  |  | TRUE | 81 | 73.8073 | 73.79194 | 73.82267 | 3.148978 | 46 | 2.644607 |  | 44.427 | 1.114662
|  |  | TRUE | 82 | 73.64646 | 73.55209 | 73.74083 | 3.150344 | 46.557 | 2.64668 |  | 44.984 | 1.115536
|  |  | TRUE | 83 | 73.8392 | 73.82172 | 73.85667 | 3.140841 | 47.099 | 2.643154 |  | 45.526 | 1.114049
|  |  | TRUE | 84 | 73.73334 | 73.76868 | 73.698 | 3.136098 | 47.637 | 2.643117 |  | 46.064 | 1.114034
|  |  | TRUE | 85 | 73.6213 | 73.53981 | 73.70279 | 3.136593 | 48.227 | 2.645311 |  | 46.654 | 1.114958
|  |  | TRUE | 86 | 73.87214 | 73.83758 | 73.9067 | 3.140563 | 48.78 | 2.643244 |  | 47.207 | 1.114088
|  |  | TRUE | 87 | 73.86186 | 73.90157 | 73.82216 | 3.136875 | 49.337 | 2.643168 |  | 47.764 | 1.114056
|  |  | TRUE | 88 | 73.69709 | 73.64725 | 73.74693 | 3.131161 | 49.933 | 2.643639 |  | 48.36 | 1.114254
|  |  | TRUE | 89 | 73.81681 | 73.76882 | 73.86481 | 3.138797 | 50.556 | 2.644818 |  | 48.983 | 1.114751
|  |  | TRUE | 90 | 73.69388 | 73.7404 | 73.64736 | 3.130326 | 51.088 | 2.644253 |  | 49.515 | 1.114513
|  |  | TRUE | 91 | 73.58897 | 73.56966 | 73.60828 | 3.12203 | 51.693 | 2.643293 |  | 50.12 | 1.114108
|  |  | TRUE | 92 | 73.55716 | 73.52763 | 73.58669 | 3.121965 | 52.216 | 2.644427 |  | 50.643 | 1.114586
|  |  | TRUE | 93 | 73.47939 | 73.46987 | 73.48891 | 3.1201 | 52.744 | 2.644765 |  | 51.171 | 1.114729
|  |  | TRUE | 94 | 73.49856 | 73.43053 | 73.56659 | 3.120163 | 53.349 | 2.644998 |  | 51.776 | 1.114827
|  |  | TRUE | 95 | 73.58625 | 73.56717 | 73.60534 | 3.117861 | 53.92 | 2.643527 |  | 52.347 | 1.114207
|  |  | TRUE | 96 | 73.27037 | 73.16788 | 73.37286 | 3.10973 | 54.62 | 2.645581 |  | 53.047 | 1.115072
|  |  | TRUE | 97 | 73.42157 | 73.41481 | 73.42832 | 3.113364 | 55.194 | 2.644937 |  | 53.621 | 1.114801
|  |  | TRUE | 98 | 73.40529 | 73.40982 | 73.40076 | 3.111851 | 55.74 | 2.644972 |  | 54.167 | 1.114816
|  |  | TRUE | 99 | 73.41083 | 73.3775 | 73.44415 | 3.110402 | 56.256 | 2.645055 |  | 54.683 | 1.114851
|  |  | TRUE | 100 | 73.46813 | 73.46564 | 73.47062 | 3.108023 | 56.858 | 2.64416 |  | 55.285 | 1.114473
|  |  | TRUE | 101 | 73.25113 | 73.18611 | 73.31615 | 3.101504 | 57.462 | 2.644524 |  | 55.889 | 1.114627
|  |  | TRUE | 102 | 73.25461 | 73.26447 | 73.24476 | 3.101198 | 58.04 | 2.645316 |  | 56.467 | 1.114961
|  |  | TRUE | 103 | 73.14727 | 73.10365 | 73.19089 | 3.097995 | 58.637 | 2.645481 |  | 57.064 | 1.11503
|  |  | TRUE | 104 | 73.22015 | 73.19664 | 73.24365 | 3.097581 | 59.208 | 2.644815 |  | 57.635 | 1.114749
|  |  | TRUE | 105 | 73.15669 | 73.01876 | 73.29462 | 3.100184 | 59.746 | 2.646818 |  | 58.173 | 1.115594
|  |  | TRUE | 106 | 73.13764 | 73.06724 | 73.20805 | 3.092209 | 60.319 | 2.645488 |  | 58.746 | 1.115033
|  |  | TRUE | 107 | 72.87457 | 72.74868 | 73.00045 | 3.095907 | 60.88 | 2.648825 |  | 59.307 | 1.11644
|  |  | TRUE | 108 | 72.48178 | 72.24323 | 72.72032 | 3.091218 | 61.395 | 2.652616 |  | 59.822 | 1.118038
|  |  | TRUE | 109 | 72.98694 | 72.95335 | 73.02053 | 3.087707 | 61.923 | 2.646328 |  | 60.35 | 1.115387
|  |  | TRUE | 110 | 73.14695 | 73.08955 | 73.20435 | 3.081902 | 62.491 | 2.643815 |  | 60.918 | 1.114328
|  |  | TRUE | 111 | 72.82282 | 72.64494 | 73.00069 | 3.08409 | 63.04 | 2.647792 |  | 61.467 | 1.116004
|  |  | TRUE | 112 | 73.06928 | 73.06001 | 73.07856 | 3.081465 | 63.677 | 2.644506 |  | 62.104 | 1.114619
|  |  | TRUE | 113 | 72.55149 | 72.34312 | 72.75986 | 3.07849 | 64.341 | 2.649714 |  | 62.768 | 1.116814
|  |  | TRUE | 114 | 72.93873 | 72.85606 | 73.02139 | 3.077654 | 64.919 | 2.645496 |  | 63.346 | 1.115036
|  |  | TRUE | 115 | 72.93255 | 72.93038 | 72.93472 | 3.073799 | 65.487 | 2.645386 |  | 63.914 | 1.11499
|  |  | TRUE | 116 | 72.59098 | 72.42579 | 72.75618 | 3.075572 | 66.084 | 2.649591 |  | 64.511 | 1.116763
|  |  | TRUE | 117 | 72.77795 | 72.74819 | 72.80771 | 3.066149 | 66.617 | 2.645642 |  | 65.044 | 1.115098
|  |  | TRUE | 118 | 72.74239 | 72.66061 | 72.82417 | 3.065572 | 67.166 | 2.646383 |  | 65.593 | 1.115411
|  |  | TRUE | 119 | 72.75246 | 72.7061 | 72.79881 | 3.065982 | 67.706 | 2.646056 |  | 66.133 | 1.115272
|  |  | TRUE | 120 | 72.67096 | 72.65724 | 72.68467 | 3.059329 | 68.241 | 2.646076 |  | 66.668 | 1.115281
|  |  | TRUE | 121 | 72.46571 | 72.36492 | 72.5665 | 3.059151 | 68.845 | 2.648408 |  | 67.272 | 1.116264
|  |  | TRUE | 122 | 72.628 | 72.52849 | 72.72751 | 3.067332 | 69.539 | 2.648433 |  | 67.966 | 1.116275
|  |  | TRUE | 123 | 72.82666 | 72.74267 | 72.91066 | 3.059213 | 70.083 | 2.644692 |  | 68.51 | 1.114698
|  |  | TRUE | 124 | 72.49514 | 72.41762 | 72.57266 | 3.054066 | 70.695 | 2.647255 |  | 69.122 | 1.115778
|  |  | TRUE | 125 | 72.57967 | 72.58675 | 72.57259 | 3.051707 | 71.225 | 2.646556 |  | 69.652 | 1.115483
|  |  | TRUE | 126 | 72.39898 | 72.3558 | 72.44216 | 3.046749 | 71.773 | 2.646871 |  | 70.2 | 1.115616
|  |  | TRUE | 127 | 72.43782 | 72.34605 | 72.52959 | 3.041416 | 72.414 | 2.646025 |  | 70.841 | 1.115259
|  |  | TRUE | 128 | 72.54198 | 72.51125 | 72.57271 | 3.046602 | 73.001 | 2.646514 |  | 71.428 | 1.115466
|  |  | TRUE | 129 | 72.37256 | 72.34867 | 72.39645 | 3.039032 | 73.535 | 2.646147 |  | 71.962 | 1.115311
|  |  | TRUE | 130 | 72.3609 | 72.23357 | 72.48823 | 3.042999 | 74.068 | 2.647739 |  | 72.495 | 1.115982
|  |  | TRUE | 131 | 72.34573 | 72.3651 | 72.32635 | 3.034892 | 74.71 | 2.645993 |  | 73.137 | 1.115246
|  |  | TRUE | 132 | 72.29062 | 72.28253 | 72.29871 | 3.033374 | 75.428 | 2.646567 |  | 73.855 | 1.115488
|  |  | TRUE | 133 | 72.19159 | 72.09514 | 72.28803 | 3.033246 | 75.984 | 2.64777 |  | 74.411 | 1.115995
|  |  | TRUE | 134 | 72.30024 | 72.3299 | 72.27058 | 3.022414 | 76.546 | 2.64422 |  | 74.973 | 1.114499
|  |  | TRUE | 135 | 72.03811 | 71.96632 | 72.10991 | 3.024545 | 77.13 | 2.647779 |  | 75.557 | 1.115999
|  |  | TRUE | 136 | 72.20501 | 72.18639 | 72.22363 | 3.029385 | 77.68 | 2.64782 |  | 76.107 | 1.116016
|  |  | TRUE | 137 | 72.21159 | 72.1437 | 72.27949 | 3.018842 | 78.263 | 2.644936 |  | 76.69 | 1.1148
|  |  | TRUE | 138 | 71.97797 | 71.95626 | 71.99969 | 3.009458 | 78.779 | 2.6454 |  | 77.206 | 1.114996
|  |  | TRUE | 139 | 71.98817 | 71.89658 | 72.07977 | 3.008413 | 79.358 | 2.645624 |  | 77.785 | 1.11509
|  |  | TRUE | 140 | 72.01516 | 72.03547 | 71.99484 | 3.009877 | 79.916 | 2.645406 |  | 78.343 | 1.114998
|  |  | TRUE | 141 | 71.99451 | 71.89254 | 72.09647 | 3.008468 | 80.593 | 2.645841 |  | 79.02 | 1.115182
|  |  | TRUE | 142 | 71.92745 | 71.8456 | 72.00931 | 3.012224 | 81.205 | 2.647481 |  | 79.632 | 1.115873
|  |  | TRUE | 143 | 71.9074 | 71.93392 | 71.88088 | 3.003809 | 81.763 | 2.645901 |  | 80.19 | 1.115207
|  |  | TRUE | 144 | 71.77684 | 71.70724 | 71.84644 | 3.000219 | 82.37 | 2.646575 |  | 80.797 | 1.115491
|  |  | TRUE | 145 | 71.79204 | 71.69343 | 71.89066 | 2.997788 | 82.918 | 2.646336 |  | 81.345 | 1.115391
|  |  | TRUE | 146 | 71.73641 | 71.6524 | 71.82042 | 2.99684 | 83.476 | 2.646721 |  | 81.903 | 1.115553
|  |  | TRUE | 147 | 71.75997 | 71.70304 | 71.8169 | 2.994176 | 84.041 | 2.646263 |  | 82.468 | 1.11536
|  |  | TRUE | 148 | 71.65258 | 71.60059 | 71.70457 | 2.99369 | 84.571 | 2.64751 |  | 82.998 | 1.115885
|  |  | TRUE | 149 | 71.85892 | 71.84326 | 71.87459 | 2.997129 | 85.125 | 2.646157 |  | 83.552 | 1.115315
|  |  | TRUE | 150 | 71.72922 | 71.6955 | 71.76295 | 2.98866 | 85.682 | 2.645966 |  | 84.109 | 1.115234
|  |  | TRUE | 151 | 71.72004 | 71.71482 | 71.72526 | 2.983741 | 86.242 | 2.645368 |  | 84.669 | 1.114983
|  |  | TRUE | 152 | 71.57383 | 71.52563 | 71.62204 | 2.987435 | 86.822 | 2.647816 |  | 85.249 | 1.116015
|  |  | TRUE | 153 | 71.71321 | 71.66809 | 71.75834 | 2.985645 | 87.415 | 2.646012 |  | 85.842 | 1.115254
|  |  | TRUE | 154 | 71.79166 | 71.71989 | 71.86343 | 2.982211 | 88.011 | 2.645114 |  | 86.438 | 1.114876
|  |  | TRUE | 155 | 71.48863 | 71.41696 | 71.5603 | 2.975262 | 88.57 | 2.646465 |  | 86.997 | 1.115445
|  |  | TRUE | 156 | 71.50806 | 71.49163 | 71.52448 | 2.976748 | 89.088 | 2.646609 |  | 87.515 | 1.115506
|  |  | TRUE | 157 | 71.49968 | 71.41441 | 71.58495 | 2.966495 | 89.622 | 2.644853 |  | 88.049 | 1.114765
|  |  | TRUE | 158 | 71.45391 | 71.51008 | 71.39775 | 2.966149 | 90.242 | 2.645498 |  | 88.669 | 1.115037
|  |  | TRUE | 159 | 71.15564 | 70.9392 | 71.37209 | 2.971064 | 90.864 | 2.649662 |  | 89.291 | 1.116792
|  |  | TRUE | 160 | 71.39801 | 71.37037 | 71.42564 | 2.96403 | 91.402 | 2.645778 |  | 89.829 | 1.115155
|  |  | TRUE | 161 | 71.08652 | 70.97471 | 71.19834 | 2.963667 | 92.024 | 2.648805 |  | 90.451 | 1.116431
|  |  | TRUE | 162 | 71.30031 | 71.21623 | 71.38439 | 2.957256 | 92.553 | 2.646065 |  | 90.98 | 1.115277
|  |  | TRUE | 163 | 71.24572 | 71.20116 | 71.29027 | 2.957237 | 93.087 | 2.64658 |  | 91.514 | 1.115493
|  |  | TRUE | 164 | 71.19722 | 71.16621 | 71.22823 | 2.949514 | 93.68 | 2.645742 |  | 92.107 | 1.11514
|  |  | TRUE | 165 | 70.91098 | 70.77505 | 71.04691 | 2.95524 | 94.273 | 2.649871 |  | 92.7 | 1.116881
|  |  | TRUE | 166 | 71.21075 | 71.12835 | 71.29314 | 2.948974 | 94.887 | 2.645714 |  | 93.314 | 1.115128
|  |  | TRUE | 167 | 71.10366 | 71.04311 | 71.16421 | 2.946179 | 95.489 | 2.646396 |  | 93.916 | 1.115416
|  |  | TRUE | 168 | 71.06232 | 71.01709 | 71.10754 | 2.942208 | 96.037 | 2.645599 |  | 94.464 | 1.11508
|  |  | TRUE | 169 | 71.02157 | 70.96632 | 71.07681 | 2.939545 | 96.595 | 2.646291 |  | 95.022 | 1.115372
|  |  | TRUE | 170 | 70.97818 | 70.91093 | 71.04542 | 2.932483 | 97.131 | 2.645493 |  | 95.558 | 1.115035
|  |  | TRUE | 171 | 71.08437 | 70.97543 | 71.19332 | 2.938811 | 97.715 | 2.645991 |  | 96.142 | 1.115245
|  |  | TRUE | 172 | 70.88683 | 70.75272 | 71.02094 | 2.938451 | 98.241 | 2.647565 |  | 96.668 | 1.115909

## SFE
Configuration
SFE Model | OWRK
Results

## LoockupSheet (hidden)
#N/A | #N/A
#N/A | #N/A
1.573 | 2.372564
2.166 | 2.437916
2.727 | 2.472965
3.308 | 2.492812
3.976 | 2.51251
4.558 | 2.521273
5.208 | 2.53964
5.809 | 2.550404
6.334 | 2.557108
6.85 | 2.562919
7.392 | 2.567231
7.959 | 2.571665
8.524 | 2.572571
9.053 | 2.57986
9.623 | 2.585113
10.169 | 2.588375
10.7 | 2.590777
11.293 | 2.592989
11.829 | 2.595576
12.374 | 2.598403
12.996 | 2.600715
13.531 | 2.601881
14.093 | 2.602647
14.678 | 2.606333
15.32 | 2.607917
15.94 | 2.608855
16.567 | 2.614597
17.105 | 2.6142
17.673 | 2.615083
18.232 | 2.616811
18.773 | 2.619225
19.309 | 2.619223
19.88 | 2.620396
20.403 | 2.620976
20.983 | 2.621952
21.569 | 2.622216
22.109 | 2.622161
22.716 | 2.625115
23.278 | 2.625872
23.897 | 2.626765
24.428 | 2.627653
25.002 | 2.629346
25.538 | 2.629286
26.115 | 2.62979
26.674 | 2.630181
27.209 | 2.633481
27.737 | 2.633721
28.357 | 2.632018
29.007 | 2.635947
29.523 | 2.633013
30.145 | 2.632908
30.735 | 2.636119
31.289 | 2.635615
31.838 | 2.63712
32.43 | 2.634876
33.008 | 2.634155
33.561 | 2.634602
34.12 | 2.635886
34.724 | 2.636517
35.251 | 2.637957
35.788 | 2.638937
36.317 | 2.640291
36.87 | 2.637233
37.409 | 2.638043
37.955 | 2.639909
38.494 | 2.638608
39.097 | 2.638358
39.711 | 2.639902
40.308 | 2.639843
40.835 | 2.640468
41.352 | 2.640393
41.88 | 2.644963
42.438 | 2.642725
43.058 | 2.646408
43.763 | 2.645291
44.337 | 2.644309
44.899 | 2.644302
45.451 | 2.644237
46 | 2.644607
46.557 | 2.64668
47.099 | 2.643154
47.637 | 2.643117
48.227 | 2.645311
48.78 | 2.643244
49.337 | 2.643168
49.933 | 2.643639
50.556 | 2.644818
51.088 | 2.644253
51.693 | 2.643293
52.216 | 2.644427
52.744 | 2.644765
53.349 | 2.644998
53.92 | 2.643527
54.62 | 2.645581
55.194 | 2.644937
55.74 | 2.644972
56.256 | 2.645055
56.858 | 2.64416
57.462 | 2.644524
58.04 | 2.645316
58.637 | 2.645481
59.208 | 2.644815
59.746 | 2.646818
60.319 | 2.645488
60.88 | 2.648825
61.395 | 2.652616
61.923 | 2.646328
62.491 | 2.643815
63.04 | 2.647792
63.677 | 2.644506
64.341 | 2.649714
64.919 | 2.645496
65.487 | 2.645386
66.084 | 2.649591
66.617 | 2.645642
67.166 | 2.646383
67.706 | 2.646056
68.241 | 2.646076
68.845 | 2.648408
69.539 | 2.648433
70.083 | 2.644692
70.695 | 2.647255
71.225 | 2.646556
71.773 | 2.646871
72.414 | 2.646025
73.001 | 2.646514
73.535 | 2.646147
74.068 | 2.647739
74.71 | 2.645993
75.428 | 2.646567
75.984 | 2.64777
76.546 | 2.64422
77.13 | 2.647779
77.68 | 2.64782
78.263 | 2.644936
78.779 | 2.6454
79.358 | 2.645624
79.916 | 2.645406
80.593 | 2.645841
81.205 | 2.647481
81.763 | 2.645901
82.37 | 2.646575
82.918 | 2.646336
83.476 | 2.646721
84.041 | 2.646263
84.571 | 2.64751
85.125 | 2.646157
85.682 | 2.645966
86.242 | 2.645368
86.822 | 2.647816
87.415 | 2.646012
88.011 | 2.645114
88.57 | 2.646465
89.088 | 2.646609
89.622 | 2.644853
90.242 | 2.645498
90.864 | 2.649662
91.402 | 2.645778
92.024 | 2.648805
92.553 | 2.646065
93.087 | 2.64658
93.68 | 2.645742
94.273 | 2.649871
94.887 | 2.645714
95.489 | 2.646396
96.037 | 2.645599
96.595 | 2.646291
97.131 | 2.645493
97.715 | 2.645991
98.241 | 2.647565
#N/A | #N/A
#N/A | #N/A
#N/A | #N/A
#N/A | #N/A
#N/A | #N/A
#N/A | #N/A
#N/A | #N/A
#N/A | #N/A
#N/A | #N/A
#N/A | #N/A
#N/A | #N/A
#N/A | #N/A
#N/A | #N/A
#N/A | #N/A
#N/A | #N/A
#N/A | #N/A
#N/A | #N/A
#N/A | #N/A
#N/A | #N/A
#N/A | #N/A
#N/A | #N/A
#N/A | #N/A
#N/A | #N/A
#N/A | #N/A
#N/A | #N/A
#N/A | #N/A
#N/A | #N/A
#N/A | #N/A