## water(Air)
Measurement "water(Air)"
Configuration |  |  | Selected | Step number | CA(M) [°] | CA(L) [°] | CA(R) [°] | Volume [µL] | ElapsedTime [s] | Diameter [mm] | Tilt [°]
Liquid: | water
Solid/probe
Gas phase: | Air
Results | Value | Stdev
Mean CA(L) [°] | 73.09 | 3.24
Mean CA(R) [°] | 73.26 | 2.92 | [9 empty] | Time | D/Do
Mean CA(M) [°] | 73.17 | 3.07 | TRUE | 8 | 88.49475 | 88.97132 | 88.01817 | 3.084665 | 4.104 | 2.322906 |  | 0 | 1
|  |  | TRUE | 9 | 84.14163 | 85.01363 | 83.26964 | 3.086353 | 4.707 | 2.40547 |  | 0.603 | 1.035543
|  |  | TRUE | 10 | 83.86155 | 84.81562 | 82.90748 | 3.08006 | 5.229 | 2.417892 |  | 1.125 | 1.040891
|  |  | TRUE | 11 | 81.95744 | 82.53104 | 81.38383 | 3.084237 | 5.819 | 2.450602 |  | 1.715 | 1.054972
|  |  | TRUE | 12 | 81.37824 | 81.8162 | 80.94028 | 3.081743 | 6.455 | 2.46205 |  | 2.351 | 1.059901
|  |  | TRUE | 13 | 80.67498 | 80.93228 | 80.41768 | 3.073993 | 7.079 | 2.476279 |  | 2.975 | 1.066026
|  |  | TRUE | 14 | 80.13779 | 80.29313 | 79.98245 | 3.074888 | 7.635 | 2.490541 |  | 3.531 | 1.072166
|  |  | TRUE | 15 | 79.76333 | 79.73266 | 79.794 | 3.072838 | 8.258 | 2.500221 |  | 4.154 | 1.076333
|  |  | TRUE | 16 | 78.8639 | 78.7611 | 78.96671 | 3.082851 | 9.034 | 2.520614 |  | 4.93 | 1.085112
|  |  | TRUE | 17 | 77.9679 | 78.1311 | 77.8047 | 3.085104 | 9.596 | 2.53286 |  | 5.492 | 1.090384
|  |  | TRUE | 18 | 78.2635 | 78.21417 | 78.31284 | 3.094157 | 10.136 | 2.537076 |  | 6.032 | 1.092199
|  |  | TRUE | 19 | 78.16293 | 78.13873 | 78.18714 | 3.091329 | 10.649 | 2.538182 |  | 6.545 | 1.092675
|  |  | TRUE | 20 | 77.68442 | 77.67735 | 77.6915 | 3.09186 | 11.199 | 2.54779 |  | 7.095 | 1.096811
|  |  | TRUE | 21 | 77.55076 | 77.53294 | 77.56858 | 3.09325 | 11.746 | 2.551178 |  | 7.642 | 1.09827
|  |  | TRUE | 22 | 77.24567 | 77.25681 | 77.23453 | 3.090561 | 12.32 | 2.556186 |  | 8.216 | 1.100426
|  |  | TRUE | 23 | 77.15253 | 77.14645 | 77.15862 | 3.094789 | 12.853 | 2.559748 |  | 8.749 | 1.101959
|  |  | TRUE | 24 | 77.13678 | 77.15316 | 77.12039 | 3.09082 | 13.38 | 2.559505 |  | 9.276 | 1.101855
|  |  | TRUE | 25 | 77.01674 | 77.00026 | 77.03322 | 3.090138 | 13.935 | 2.561718 |  | 9.831 | 1.102807
|  |  | TRUE | 26 | 76.78357 | 76.81831 | 76.74882 | 3.085661 | 14.485 | 2.564445 |  | 10.381 | 1.103981
|  |  | TRUE | 27 | 76.76353 | 76.79668 | 76.73038 | 3.078877 | 15.015 | 2.564834 |  | 10.911 | 1.104149
|  |  | TRUE | 28 | 76.65984 | 76.66317 | 76.65652 | 3.08005 | 15.601 | 2.567905 |  | 11.497 | 1.105471
|  |  | TRUE | 29 | 76.51619 | 76.50255 | 76.52983 | 3.081251 | 16.174 | 2.57024 |  | 12.07 | 1.106476
|  |  | TRUE | 30 | 76.49971 | 76.45497 | 76.54444 | 3.074848 | 16.764 | 2.57017 |  | 12.66 | 1.106446
|  |  | TRUE | 31 | 76.48066 | 76.43881 | 76.52251 | 3.078125 | 17.339 | 2.57183 |  | 13.235 | 1.10716
|  |  | TRUE | 32 | 76.3429 | 76.35861 | 76.32719 | 3.07283 | 17.896 | 2.572497 |  | 13.792 | 1.107448
|  |  | TRUE | 33 | 76.16484 | 76.10915 | 76.22052 | 3.071553 | 18.517 | 2.575059 |  | 14.413 | 1.108551
|  |  | TRUE | 34 | 76.19495 | 76.18556 | 76.20434 | 3.07032 | 19.098 | 2.575497 |  | 14.994 | 1.108739
|  |  | TRUE | 35 | 75.98383 | 75.89804 | 76.06962 | 3.069634 | 19.699 | 2.579098 |  | 15.595 | 1.11029
|  |  | TRUE | 36 | 75.80467 | 75.76361 | 75.84573 | 3.063695 | 20.267 | 2.579951 |  | 16.163 | 1.110656
|  |  | TRUE | 37 | 75.67136 | 75.58964 | 75.75307 | 3.065443 | 20.895 | 2.582217 |  | 16.791 | 1.111632
|  |  | TRUE | 38 | 75.67997 | 75.65661 | 75.70332 | 3.066579 | 21.488 | 2.583896 |  | 17.384 | 1.112355
|  |  | TRUE | 39 | 75.50636 | 75.49961 | 75.51311 | 3.055486 | 22.068 | 2.583666 |  | 17.964 | 1.112256
|  |  | TRUE | 40 | 75.70737 | 75.6515 | 75.76324 | 3.079993 | 22.597 | 2.587631 |  | 18.493 | 1.113963
|  |  | TRUE | 41 | 75.21318 | 75.17739 | 75.24896 | 3.051553 | 23.213 | 2.587192 |  | 19.109 | 1.113774
|  |  | TRUE | 42 | 75.23388 | 75.14964 | 75.31812 | 3.062843 | 23.759 | 2.589651 |  | 19.655 | 1.114832
|  |  | TRUE | 43 | 75.10612 | 75.06479 | 75.14745 | 3.041891 | 24.288 | 2.586859 |  | 20.184 | 1.113631
|  |  | TRUE | 44 | 75.09596 | 74.99952 | 75.19241 | 3.059688 | 24.889 | 2.591938 |  | 20.785 | 1.115817
|  |  | TRUE | 45 | 75.33548 | 75.26897 | 75.40198 | 3.057443 | 25.459 | 2.589801 |  | 21.355 | 1.114897
|  |  | TRUE | 46 | 75.14137 | 75.10648 | 75.17625 | 3.049968 | 26.022 | 2.590294 |  | 21.918 | 1.115109
|  |  | TRUE | 47 | 74.859 | 74.70138 | 75.01662 | 3.048595 | 26.549 | 2.593742 |  | 22.445 | 1.116594
|  |  | TRUE | 48 | 75.04413 | 75.03886 | 75.0494 | 3.04407 | 27.147 | 2.591142 |  | 23.043 | 1.115474
|  |  | TRUE | 49 | 74.80403 | 74.77046 | 74.8376 | 3.041712 | 27.729 | 2.593659 |  | 23.625 | 1.116558
|  |  | TRUE | 50 | 74.85706 | 74.83009 | 74.88403 | 3.036875 | 28.278 | 2.593009 |  | 24.174 | 1.116278
|  |  | TRUE | 51 | 74.76321 | 74.72995 | 74.79646 | 3.039088 | 28.84 | 2.59435 |  | 24.736 | 1.116855
|  |  | TRUE | 52 | 74.73473 | 74.66566 | 74.80381 | 3.037302 | 29.372 | 2.594668 |  | 25.268 | 1.116992
|  |  | TRUE | 53 | 74.89804 | 74.92115 | 74.87493 | 3.039512 | 30.243 | 2.593402 |  | 26.139 | 1.116447
|  |  | TRUE | 54 | 74.87757 | 74.86339 | 74.89175 | 3.041077 | 30.815 | 2.594924 |  | 26.711 | 1.117102
|  |  | TRUE | 55 | 74.66278 | 74.57912 | 74.74644 | 3.033549 | 31.397 | 2.596098 |  | 27.293 | 1.117608
|  |  | TRUE | 56 | 74.60684 | 74.60735 | 74.60634 | 3.02637 | 31.943 | 2.595629 |  | 27.839 | 1.117406
|  |  | TRUE | 57 | 74.74744 | 74.78026 | 74.71463 | 3.02596 | 32.477 | 2.594379 |  | 28.373 | 1.116868
|  |  | TRUE | 58 | 74.52389 | 74.49094 | 74.55685 | 3.025749 | 33.1 | 2.597253 |  | 28.996 | 1.118105
|  |  | TRUE | 59 | 74.44283 | 74.47512 | 74.41055 | 3.012862 | 33.699 | 2.595143 |  | 29.595 | 1.117197
|  |  | TRUE | 60 | 74.49408 | 74.46009 | 74.52807 | 3.018074 | 34.224 | 2.596335 |  | 30.12 | 1.11771
|  |  | TRUE | 61 | 74.4453 | 74.47671 | 74.41389 | 3.010293 | 34.77 | 2.595796 |  | 30.666 | 1.117478
|  |  | TRUE | 62 | 74.35564 | 74.29485 | 74.41644 | 3.019595 | 35.323 | 2.599071 |  | 31.219 | 1.118887
|  |  | TRUE | 63 | 74.36784 | 74.32848 | 74.40721 | 3.013498 | 35.846 | 2.597638 |  | 31.742 | 1.118271
|  |  | TRUE | 64 | 74.22372 | 74.18278 | 74.26466 | 3.006563 | 36.423 | 2.598485 |  | 32.319 | 1.118635
|  |  | TRUE | 65 | 74.34837 | 74.39089 | 74.30585 | 3.002175 | 36.958 | 2.596045 |  | 32.854 | 1.117585
|  |  | TRUE | 66 | 74.19349 | 74.17374 | 74.21324 | 3.001405 | 37.565 | 2.598096 |  | 33.461 | 1.118468
|  |  | TRUE | 67 | 74.18406 | 74.19666 | 74.17147 | 2.996153 | 38.087 | 2.597405 |  | 33.983 | 1.11817
|  |  | TRUE | 68 | 74.16426 | 74.20044 | 74.12807 | 2.996341 | 38.631 | 2.597708 |  | 34.527 | 1.118301
|  |  | TRUE | 69 | 74.271 | 74.27756 | 74.26443 | 2.990542 | 39.152 | 2.595845 |  | 35.048 | 1.117499
|  |  | TRUE | 70 | 73.99535 | 73.91704 | 74.07365 | 2.993391 | 39.846 | 2.599584 |  | 35.742 | 1.119109
|  |  | TRUE | 71 | 74.23974 | 74.2402 | 74.23928 | 2.990574 | 40.394 | 2.596731 |  | 36.29 | 1.11788
|  |  | TRUE | 72 | 73.94738 | 73.91325 | 73.98151 | 2.986951 | 41.011 | 2.599211 |  | 36.907 | 1.118948
|  |  | TRUE | 73 | 74.203125 | 74.24503 | 74.16122 | 2.987165 | 41.603 | 2.596508 |  | 37.499 | 1.117784
|  |  | TRUE | 74 | 73.84367 | 73.78016 | 73.90717 | 2.984421 | 42.223 | 2.600464 |  | 38.119 | 1.119487
|  |  | TRUE | 75 | 73.81861 | 73.82081 | 73.81642 | 2.976826 | 42.804 | 2.599432 |  | 38.7 | 1.119043
|  |  | TRUE | 76 | 73.9049 | 73.97331 | 73.83648 | 2.972879 | 43.431 | 2.597403 |  | 39.327 | 1.118169
|  |  | TRUE | 77 | 73.90435 | 73.90336 | 73.90533 | 2.975409 | 43.958 | 2.598502 |  | 39.854 | 1.118643
|  |  | TRUE | 78 | 73.91873 | 73.92697 | 73.91049 | 2.973083 | 44.533 | 2.598346 |  | 40.429 | 1.118576
|  |  | TRUE | 79 | 73.71313 | 73.66931 | 73.75696 | 2.972815 | 45.112 | 2.600554 |  | 41.008 | 1.119526
|  |  | TRUE | 80 | 73.63289 | 73.56215 | 73.70363 | 2.972561 | 45.756 | 2.601819 |  | 41.652 | 1.12007
|  |  | TRUE | 81 | 73.65898 | 73.56633 | 73.75163 | 2.973707 | 46.369 | 2.60207 |  | 42.265 | 1.120179
|  |  | TRUE | 82 | 73.5137 | 73.40176 | 73.62564 | 2.970302 | 46.883 | 2.603395 |  | 42.779 | 1.120749
|  |  | TRUE | 83 | 73.41617 | 73.30862 | 73.52373 | 2.965623 | 47.502 | 2.603343 |  | 43.398 | 1.120727
|  |  | TRUE | 84 | 73.60785 | 73.61239 | 73.6033 | 2.960044 | 48.017 | 2.60036 |  | 43.913 | 1.119443
|  |  | TRUE | 85 | 73.3666 | 73.36435 | 73.36885 | 2.950568 | 48.653 | 2.600746 |  | 44.549 | 1.119609
|  |  | TRUE | 86 | 73.39101 | 73.27353 | 73.50849 | 2.956049 | 49.178 | 2.602006 |  | 45.074 | 1.120151
|  |  | TRUE | 87 | 73.40082 | 73.39578 | 73.40585 | 2.947902 | 49.76 | 2.600386 |  | 45.656 | 1.119454
|  |  | TRUE | 88 | 73.5036 | 73.53414 | 73.47306 | 2.948838 | 50.369 | 2.599661 |  | 46.265 | 1.119141
|  |  | TRUE | 89 | 73.14583 | 73.1786 | 73.11307 | 2.938773 | 50.914 | 2.601097 |  | 46.81 | 1.11976
|  |  | TRUE | 90 | 73.0969 | 73.04554 | 73.14825 | 2.941117 | 51.487 | 2.60252 |  | 47.383 | 1.120372
|  |  | TRUE | 91 | 73.2324 | 73.20871 | 73.25608 | 2.941636 | 52.017 | 2.601756 |  | 47.913 | 1.120044
|  |  | TRUE | 92 | 72.86118 | 72.98903 | 72.73332 | 2.943918 | 52.526 | 2.605761 |  | 48.422 | 1.121767
|  |  | TRUE | 93 | 73.32471 | 73.33424 | 73.31518 | 2.944876 | 53.038 | 2.601897 |  | 48.934 | 1.120104
|  |  | TRUE | 94 | 72.88568 | 72.86853 | 72.90283 | 2.927599 | 53.586 | 2.602781 |  | 49.482 | 1.120485
|  |  | TRUE | 95 | 73.30479 | 73.30489 | 73.3047 | 2.931271 | 54.111 | 2.599884 |  | 50.007 | 1.119238
|  |  | TRUE | 96 | 73.156 | 73.18637 | 73.12563 | 2.928483 | 54.643 | 2.600693 |  | 50.539 | 1.119586
|  |  | TRUE | 97 | 73.04867 | 73.05278 | 73.04456 | 2.927064 | 55.209 | 2.601588 |  | 51.105 | 1.119971
|  |  | TRUE | 98 | 73.17387 | 73.12937 | 73.21837 | 2.930945 | 55.741 | 2.602323 |  | 51.637 | 1.120288
|  |  | TRUE | 99 | 72.72326 | 72.67371 | 72.7728 | 2.927869 | 56.349 | 2.605484 |  | 52.245 | 1.121648
|  |  | TRUE | 100 | 73.00503 | 73.06084 | 72.94921875 | 2.922848 | 56.955 | 2.601842 |  | 52.851 | 1.12008
|  |  | TRUE | 101 | 72.92289 | 72.88066 | 72.96512 | 2.919191 | 57.564 | 2.602663 |  | 53.46 | 1.120434
|  |  | TRUE | 102 | 72.83353 | 72.72714 | 72.93992 | 2.916319 | 58.088 | 2.602726 |  | 53.984 | 1.120461
|  |  | TRUE | 103 | 72.61816 | 72.54411 | 72.69221 | 2.916243 | 58.621 | 2.605048 |  | 54.517 | 1.121461
|  |  | TRUE | 104 | 72.10736 | 71.89387 | 72.32085 | 2.90681 | 59.152 | 2.6087 |  | 55.048 | 1.123033
|  |  | TRUE | 105 | 72.52658 | 72.59606 | 72.45709 | 2.924614 | 59.732 | 2.608251 |  | 55.628 | 1.122839
|  |  | TRUE | 106 | 72.8483 | 72.81914 | 72.87746 | 2.911665 | 60.271 | 2.602546 |  | 56.167 | 1.120383
|  |  | TRUE | 107 | 72.78792 | 72.6918 | 72.88405 | 2.910324 | 60.805 | 2.602963 |  | 56.701 | 1.120563
|  |  | TRUE | 108 | 72.52438 | 72.37837 | 72.67039 | 2.912622 | 61.348 | 2.606878 |  | 57.244 | 1.122248
|  |  | TRUE | 109 | 72.05 | 71.81079 | 72.28921 | 2.902614 | 61.878 | 2.609346 |  | 57.774 | 1.123311
|  |  | TRUE | 110 | 72.71075 | 72.73721 | 72.6843 | 2.896875 | 62.471 | 2.601402 |  | 58.367 | 1.119891
|  |  | TRUE | 111 | 72.81956 | 72.86631 | 72.77282 | 2.900145 | 63.098 | 2.601504 |  | 58.994 | 1.119935
|  |  | TRUE | 112 | 72.64665 | 72.67898 | 72.61432 | 2.895076 | 63.633 | 2.602448 |  | 59.529 | 1.120341
|  |  | TRUE | 113 | 72.57581 | 72.5805 | 72.57112 | 2.889972 | 64.261 | 2.60201 |  | 60.157 | 1.120153
|  |  | TRUE | 114 | 72.52241 | 72.49277 | 72.55206 | 2.890954 | 64.864 | 2.603504 |  | 60.76 | 1.120796
|  |  | TRUE | 115 | 71.89933 | 71.73322 | 72.06544 | 2.887578 | 65.503 | 2.608509 |  | 61.399 | 1.122951
|  |  | TRUE | 116 | 72.35404 | 72.30814 | 72.39994 | 2.893737 | 66.084 | 2.606113 |  | 61.98 | 1.121919
|  |  | TRUE | 117 | 72.42026 | 72.38695 | 72.45357 | 2.883569 | 66.615 | 2.603374 |  | 62.511 | 1.12074
|  |  | TRUE | 118 | 72.36868 | 72.30418 | 72.43317 | 2.887677 | 67.145 | 2.605248 |  | 63.041 | 1.121547
|  |  | TRUE | 119 | 72.45255 | 72.45216 | 72.45295 | 2.876632 | 67.747 | 2.602007 |  | 63.643 | 1.120152
|  |  | TRUE | 120 | 72.16427 | 71.96502 | 72.36353 | 2.887302 | 68.309 | 2.607538 |  | 64.205 | 1.122533
|  |  | TRUE | 121 | 72.32831 | 72.30388 | 72.35275 | 2.881007 | 68.877 | 2.604558 |  | 64.773 | 1.12125
|  |  | TRUE | 122 | 72.31676 | 72.23515 | 72.39838 | 2.879093 | 69.494 | 2.6045 |  | 65.39 | 1.121225
|  |  | TRUE | 123 | 72.22356 | 72.18542 | 72.26171 | 2.871323 | 70.041 | 2.603488 |  | 65.937 | 1.120789
|  |  | TRUE | 124 | 72.4062 | 72.41993 | 72.39246 | 2.864409 | 70.603 | 2.600275 |  | 66.499 | 1.119406
|  |  | TRUE | 125 | 72.22291 | 72.21832 | 72.2275 | 2.861739 | 71.241 | 2.602199 |  | 67.137 | 1.120234
|  |  | TRUE | 126 | 71.45846 | 71.22577 | 71.69115 | 2.86319 | 71.753 | 2.609975 |  | 67.649 | 1.123582
|  |  | TRUE | 127 | 72.23826 | 72.2029 | 72.27362 | 2.866949 | 72.393 | 2.603925 |  | 68.289 | 1.120977
|  |  | TRUE | 128 | 71.4351 | 71.15121 | 71.71899 | 2.861913 | 72.971 | 2.610854 |  | 68.867 | 1.12396
|  |  | TRUE | 129 | 72.14339 | 72.09859 | 72.18819 | 2.864105 | 73.51 | 2.604729 |  | 69.406 | 1.121324
|  |  | TRUE | 130 | 71.70521 | 71.69781 | 71.71262 | 2.868288 | 74.033 | 2.609667 |  | 69.929 | 1.123449
|  |  | TRUE | 131 | 72.01718 | 71.94112 | 72.09324 | 2.855883 | 74.574 | 2.604189 |  | 70.47 | 1.121091
|  |  | TRUE | 132 | 71.99331 | 71.95018 | 72.03645 | 2.853741 | 75.142 | 2.603804 |  | 71.038 | 1.120925
|  |  | TRUE | 133 | 71.88151 | 71.76789 | 71.99512 | 2.859055 | 75.677 | 2.60704 |  | 71.573 | 1.122318
|  |  | TRUE | 134 | 72.06169 | 72.05952 | 72.06386 | 2.852468 | 76.302 | 2.603283 |  | 72.198 | 1.120701
|  |  | TRUE | 135 | 71.78233 | 71.74118 | 71.82347 | 2.845669 | 76.924 | 2.605033 |  | 72.82 | 1.121454
|  |  | TRUE | 136 | 71.96419 | 71.98987 | 71.93851 | 2.845365 | 77.54 | 2.603568 |  | 73.436 | 1.120824
|  |  | TRUE | 137 | 71.88889 | 71.87811 | 71.89967 | 2.843554 | 78.082 | 2.604179 |  | 73.978 | 1.121087
|  |  | TRUE | 138 | 70.93191 | 70.62231 | 71.24151 | 2.845156 | 78.62 | 2.614399 |  | 74.516 | 1.125486
|  |  | TRUE | 139 | 71.63521 | 71.56245 | 71.70797 | 2.833497 | 79.194 | 2.605195 |  | 75.09 | 1.121524
|  |  | TRUE | 140 | 71.68398 | 71.5953 | 71.77267 | 2.838052 | 79.807 | 2.60533 |  | 75.703 | 1.121582
|  |  | TRUE | 141 | 71.58752 | 71.54423 | 71.63081 | 2.830177 | 80.465 | 2.60482 |  | 76.361 | 1.121363
|  |  | TRUE | 142 | 71.61534 | 71.53709 | 71.69358 | 2.831339 | 81.129 | 2.604923 |  | 77.025 | 1.121407
|  |  | TRUE | 143 | 71.5446 | 71.52741 | 71.56178 | 2.827888 | 81.698 | 2.604709 |  | 77.594 | 1.121315
|  |  | TRUE | 144 | 71.40199 | 71.30935 | 71.49462 | 2.825284 | 82.322 | 2.606454 |  | 78.218 | 1.122066
|  |  | TRUE | 145 | 70.86092 | 70.66119 | 71.06065 | 2.819883 | 82.851 | 2.610115 |  | 78.747 | 1.123642
|  |  | TRUE | 146 | 71.23706 | 71.15766 | 71.31645 | 2.815338 | 83.377 | 2.606007 |  | 79.273 | 1.121874
|  |  | TRUE | 147 | 71.34246 | 71.18521 | 71.49972 | 2.820612 | 83.899 | 2.606819 |  | 79.795 | 1.122223
|  |  | TRUE | 148 | 71.11385 | 70.99969 | 71.228 | 2.814536 | 84.44 | 2.607652 |  | 80.336 | 1.122582
|  |  | TRUE | 149 | 71.44756 | 71.31758 | 71.57755 | 2.821221 | 85.075 | 2.60614 |  | 80.971 | 1.121931
|  |  | TRUE | 150 | 71.25695 | 71.36216 | 71.15174 | 2.824431 | 85.757 | 2.608342 |  | 81.653 | 1.122879
|  |  | TRUE | 151 | 71.37845 | 71.37243 | 71.38448 | 2.811443 | 86.292 | 2.604149 |  | 82.188 | 1.121073
|  |  | TRUE | 152 | 71.29891 | 71.21808 | 71.37974 | 2.816846 | 86.83 | 2.606455 |  | 82.726 | 1.122067
|  |  | TRUE | 153 | 70.54052 | 70.28929 | 70.79175 | 2.806948 | 87.37 | 2.611878 |  | 83.266 | 1.124401
|  |  | TRUE | 154 | 70.89275 | 70.74435 | 71.04115 | 2.812632 | 87.917 | 2.610223 |  | 83.813 | 1.123688
|  |  | TRUE | 155 | 70.985 | 70.87106 | 71.09894 | 2.801027 | 88.522 | 2.607148 |  | 84.418 | 1.122365
|  |  | TRUE | 156 | 70.7318 | 70.51438 | 70.94921875 | 2.804924 | 89.086 | 2.610314 |  | 84.982 | 1.123728
|  |  | TRUE | 157 | 70.21158 | 69.88382 | 70.53934 | 2.799272 | 89.666 | 2.615268 |  | 85.562 | 1.12586
|  |  | TRUE | 158 | 70.59475 | 70.39507 | 70.79443 | 2.795363 | 90.248 | 2.610097 |  | 86.144 | 1.123634
|  |  | TRUE | 159 | 70.93507 | 70.80572 | 71.06443 | 2.795849 | 90.926 | 2.607449 |  | 86.822 | 1.122494
|  |  | TRUE | 160 | 70.93958 | 70.82148 | 71.05768 | 2.792307 | 91.507 | 2.606846 |  | 87.403 | 1.122235
|  |  | TRUE | 161 | 70.95738 | 70.8232 | 71.09156 | 2.796543 | 92.225 | 2.608245 |  | 88.121 | 1.122837
|  |  | TRUE | 162 | 69.50187 | 69.19691 | 69.80682 | 2.795919 | 92.738 | 2.622494 |  | 88.634 | 1.128971
|  |  | TRUE | 163 | 69.89712 | 69.5519 | 70.24234 | 2.792208 | 93.303 | 2.617943 |  | 89.199 | 1.127012
|  |  | TRUE | 164 | 70.51332 | 70.34038 | 70.68626 | 2.781687 | 93.873 | 2.60938 |  | 89.769 | 1.123325
|  |  | TRUE | 165 | 70.68464 | 70.61026 | 70.75901 | 2.774187 | 94.478 | 2.606467 |  | 90.374 | 1.122072
|  |  | TRUE | 166 | 69.93298 | 69.56374 | 70.30222 | 2.783041 | 95.009 | 2.615901 |  | 90.905 | 1.126133
|  |  | TRUE | 167 | 70.46618 | 70.33155 | 70.60081 | 2.766512 | 95.693 | 2.606606 |  | 91.589 | 1.122131
|  |  | TRUE | 168 | 70.52685 | 70.38026 | 70.67344 | 2.772827 | 96.427 | 2.607943 |  | 92.323 | 1.122707
|  |  | TRUE | 169 | 69.76605 | 69.29556 | 70.23655 | 2.781941 | 97.049 | 2.618568 |  | 92.945 | 1.127281
|  |  | TRUE | 170 | 70.5439 | 70.49236 | 70.59543 | 2.764291 | 97.567 | 2.606634 |  | 93.463 | 1.122143
|  |  | TRUE | 171 | 70.42351 | 70.36619 | 70.48083 | 2.757473 | 98.117 | 2.605994 |  | 94.013 | 1.121868
|  |  | TRUE | 172 | 70.50229 | 70.36765 | 70.63693 | 2.766816 | 98.65 | 2.607917 |  | 94.546 | 1.122696
|  |  | TRUE | 173 | 70.37211 | 70.20869 | 70.53553 | 2.764787 | 99.293 | 2.609026 |  | 95.189 | 1.123173
|  |  | TRUE | 174 | 70.37722 | 70.29543 | 70.45901 | 2.755526 | 99.819 | 2.606633 |  | 95.715 | 1.122143
|  |  | TRUE | 175 | 68.92615 | 68.56893 | 69.28337 | 2.767474 | 100.428 | 2.624228 |  | 96.324 | 1.129718
|  |  | TRUE | 176 | 69.43874 | 69.07475 | 69.80272 | 2.759415 | 100.978 | 2.617168 |  | 96.874 | 1.126678
|  |  | TRUE | 177 | 70.41765 | 70.39968 | 70.43562 | 2.751566 | 101.521 | 2.605708 |  | 97.417 | 1.121745
|  |  | TRUE | 178 | 69.33898 | 68.89221 | 69.78574 | 2.755404 | 102.131 | 2.617784 |  | 98.027 | 1.126943

## SFE
Configuration
SFE Model | OWRK
Results

## LoockupSheet (hidden)
#N/A | #N/A
#N/A | #N/A
#N/A | #N/A
#N/A | #N/A
#N/A | #N/A
#N/A | #N/A
#N/A | #N/A
4.104 | 2.322906
4.707 | 2.40547
5.229 | 2.417892
5.819 | 2.450602
6.455 | 2.46205
7.079 | 2.476279
7.635 | 2.490541
8.258 | 2.500221
9.034 | 2.520614
9.596 | 2.53286
10.136 | 2.537076
10.649 | 2.538182
11.199 | 2.54779
11.746 | 2.551178
12.32 | 2.556186
12.853 | 2.559748
13.38 | 2.559505
13.935 | 2.561718
14.485 | 2.564445
15.015 | 2.564834
15.601 | 2.567905
16.174 | 2.57024
16.764 | 2.57017
17.339 | 2.57183
17.896 | 2.572497
18.517 | 2.575059
19.098 | 2.575497
19.699 | 2.579098
20.267 | 2.579951
20.895 | 2.582217
21.488 | 2.583896
22.068 | 2.583666
22.597 | 2.587631
23.213 | 2.587192
23.759 | 2.589651
24.288 | 2.586859
24.889 | 2.591938
25.459 | 2.589801
26.022 | 2.590294
26.549 | 2.593742
27.147 | 2.591142
27.729 | 2.593659
28.278 | 2.593009
28.84 | 2.59435
29.372 | 2.594668
30.243 | 2.593402
30.815 | 2.594924
31.397 | 2.596098
31.943 | 2.595629
32.477 | 2.594379
33.1 | 2.597253
33.699 | 2.595143
34.224 | 2.596335
34.77 | 2.595796
35.323 | 2.599071
35.846 | 2.597638
36.423 | 2.598485
36.958 | 2.596045
37.565 | 2.598096
38.087 | 2.597405
38.631 | 2.597708
39.152 | 2.595845
39.846 | 2.599584
40.394 | 2.596731
41.011 | 2.599211
41.603 | 2.596508
42.223 | 2.600464
42.804 | 2.599432
43.431 | 2.597403
43.958 | 2.598502
44.533 | 2.598346
45.112 | 2.600554
45.756 | 2.601819
46.369 | 2.60207
46.883 | 2.603395
47.502 | 2.603343
48.017 | 2.60036
48.653 | 2.600746
49.178 | 2.602006
49.76 | 2.600386
50.369 | 2.599661
50.914 | 2.601097
51.487 | 2.60252
52.017 | 2.601756
52.526 | 2.605761
53.038 | 2.601897
53.586 | 2.602781
54.111 | 2.599884
54.643 | 2.600693
55.209 | 2.601588
55.741 | 2.602323
56.349 | 2.605484
56.955 | 2.601842
57.564 | 2.602663
58.088 | 2.602726
58.621 | 2.605048
59.152 | 2.6087
59.732 | 2.608251
60.271 | 2.602546
60.805 | 2.602963
61.348 | 2.606878
61.878 | 2.609346
62.471 | 2.601402
63.098 | 2.601504
63.633 | 2.602448
64.261 | 2.60201
64.864 | 2.603504
65.503 | 2.608509
66.084 | 2.606113
66.615 | 2.603374
67.145 | 2.605248
67.747 | 2.602007
68.309 | 2.607538
68.877 | 2.604558
69.494 | 2.6045
70.041 | 2.603488
70.603 | 2.600275
71.241 | 2.602199
71.753 | 2.609975
72.393 | 2.603925
72.971 | 2.610854
73.51 | 2.604729
74.033 | 2.609667
74.574 | 2.604189
75.142 | 2.603804
75.677 | 2.60704
76.302 | 2.603283
76.924 | 2.605033
77.54 | 2.603568
78.082 | 2.604179
78.62 | 2.614399
79.194 | 2.605195
79.807 | 2.60533
80.465 | 2.60482
81.129 | 2.604923
81.698 | 2.604709
82.322 | 2.606454
82.851 | 2.610115
83.377 | 2.606007
83.899 | 2.606819
84.44 | 2.607652
85.075 | 2.60614
85.757 | 2.608342
86.292 | 2.604149
86.83 | 2.606455
87.37 | 2.611878
87.917 | 2.610223
88.522 | 2.607148
89.086 | 2.610314
89.666 | 2.615268
90.248 | 2.610097
90.926 | 2.607449
91.507 | 2.606846
92.225 | 2.608245
92.738 | 2.622494
93.303 | 2.617943
93.873 | 2.60938
94.478 | 2.606467
95.009 | 2.615901
95.693 | 2.606606
96.427 | 2.607943
97.049 | 2.618568
97.567 | 2.606634
98.117 | 2.605994
98.65 | 2.607917
99.293 | 2.609026
99.819 | 2.606633
100.428 | 2.624228
100.978 | 2.617168
101.521 | 2.605708
102.131 | 2.617784
#N/A | #N/A
#N/A | #N/A
#N/A | #N/A
#N/A | #N/A
#N/A | #N/A
#N/A | #N/A
#N/A | #N/A
#N/A | #N/A
#N/A | #N/A
#N/A | #N/A
#N/A | #N/A
#N/A | #N/A
#N/A | #N/A
#N/A | #N/A
#N/A | #N/A
#N/A | #N/A
#N/A | #N/A
#N/A | #N/A
#N/A | #N/A
#N/A | #N/A
#N/A | #N/A
#N/A | #N/A