## water(Air)
Measurement "water(Air)"
Configuration |  |  | Selected | Step number | CA(M) [°] | CA(L) [°] | CA(R) [°] | Volume [µL] | ElapsedTime [s] | Diameter [mm] | Tilt [°]
Liquid: | water
Solid/probe
Gas phase: | Air
[12 empty] | Time | D/Do
Results | Value | Stdev | TRUE | 5 | 81.9294 | 81.83005 | 82.02875 | 3.042636 | 2.541 | 2.44137 |  | 0 | 1
Mean CA(L) [°] | 71.87 | 7.88 | TRUE | 6 | 80.33356 | 80.10372 | 80.5634 | 3.040216 | 3.075 | 2.473247 |  | 0.534 | 1.013057
Mean CA(R) [°] | 71.52 | 7.91 | TRUE | 7 | 79.11927 | 78.89939 | 79.33915 | 3.051057 | 3.648 | 2.49703 |  | 1.107 | 1.022799
Mean CA(M) [°] | 71.69 | 7.89 | TRUE | 8 | 78.53967 | 78.38614 | 78.69319 | 3.047544 | 4.294 | 2.509624 |  | 1.753 | 1.027957
|  |  | TRUE | 9 | 78.06435 | 77.91676 | 78.21194 | 3.047733 | 4.873 | 2.518673 |  | 2.332 | 1.031664
|  |  | TRUE | 10 | 77.6862 | 77.65058 | 77.72182 | 3.047908 | 5.476 | 2.526287 |  | 2.935 | 1.034783
|  |  | TRUE | 11 | 77.43297 | 77.40593 | 77.46001 | 3.049964 | 6.023 | 2.533257 |  | 3.482 | 1.037638
|  |  | TRUE | 12 | 76.80922 | 76.75211 | 76.86633 | 3.0356 | 6.579 | 2.5393 |  | 4.038 | 1.040113
|  |  | TRUE | 13 | 76.5619 | 76.47237 | 76.65144 | 3.03422 | 7.23 | 2.545858 |  | 4.689 | 1.042799
|  |  | TRUE | 14 | 76.39743 | 76.33622 | 76.45863 | 3.028019 | 7.831 | 2.548107 |  | 5.29 | 1.04372
|  |  | TRUE | 15 | 76.21666 | 76.20007 | 76.23325 | 3.023601 | 8.405 | 2.551388 |  | 5.864 | 1.045064
|  |  | TRUE | 16 | 76.22241 | 76.24724 | 76.19758 | 3.028326 | 8.946 | 2.553653 |  | 6.405 | 1.045992
|  |  | TRUE | 17 | 75.92736 | 75.95472 | 75.89999 | 3.020347 | 9.501 | 2.555388 |  | 6.96 | 1.046703
|  |  | TRUE | 18 | 75.77493 | 75.7849 | 75.76496 | 3.017031 | 10.116 | 2.558261 |  | 7.575 | 1.047879
|  |  | TRUE | 19 | 75.53613 | 75.57777 | 75.49448 | 3.012706 | 10.949 | 2.561955 |  | 8.408 | 1.049393
|  |  | TRUE | 20 | 76.18989 | 75.94054 | 76.43924 | 3.000489 | 11.554 | 2.554227 |  | 9.013 | 1.046227
|  |  | TRUE | 21 | 75.33952 | 75.41821 | 75.26083 | 2.996978 | 12.084 | 2.563696 |  | 9.543 | 1.050105
|  |  | TRUE | 22 | 75.20851 | 75.24249 | 75.17452 | 3.00161 | 12.603 | 2.566714 |  | 10.062 | 1.051342
|  |  | TRUE | 23 | 76.11361 | 75.8851 | 76.34211 | 2.990157 | 13.123 | 2.555273 |  | 10.582 | 1.046655
|  |  | TRUE | 24 | 75.27537 | 75.26758 | 75.28316 | 2.990758 | 13.666 | 2.565645 |  | 11.125 | 1.050904
|  |  | TRUE | 25 | 74.88526 | 74.91328 | 74.85724 | 2.991796 | 14.224 | 2.569413 |  | 11.683 | 1.052447
|  |  | TRUE | 26 | 75.60088 | 75.39757 | 75.8042 | 2.976676 | 14.801 | 2.559525 |  | 12.26 | 1.048397
|  |  | TRUE | 27 | 74.89755 | 74.98295 | 74.81215 | 2.984231 | 15.356 | 2.569163 |  | 12.815 | 1.052345
|  |  | TRUE | 28 | 74.93042 | 75.00925 | 74.8516 | 2.996882 | 15.885 | 2.572336 |  | 13.344 | 1.053644
|  |  | TRUE | 29 | 75.53126 | 75.40569 | 75.65684 | 2.976346 | 16.472 | 2.561946 |  | 13.931 | 1.049389
|  |  | TRUE | 30 | 74.76065 | 74.8052 | 74.71611 | 2.974782 | 17.033 | 2.571133 |  | 14.492 | 1.053152
|  |  | TRUE | 31 | 74.58588 | 74.68694 | 74.48482 | 2.976747 | 17.577 | 2.574239 |  | 15.036 | 1.054424
|  |  | TRUE | 32 | 75.0558 | 75.00341 | 75.10818 | 2.969963 | 18.151 | 2.571769 |  | 15.61 | 1.053412
|  |  | TRUE | 33 | 74.79314 | 74.82331 | 74.76298 | 2.97017 | 18.68 | 2.576838 |  | 16.139 | 1.055488
|  |  | TRUE | 34 | 74.63157 | 74.66719 | 74.59595 | 2.975916 | 19.359 | 2.580543 |  | 16.818 | 1.057006
|  |  | TRUE | 35 | 74.13646 | 74.3737 | 73.89922 | 2.978126 | 20.078 | 2.587121 |  | 17.537 | 1.0597
|  |  | TRUE | 36 | 74.09908 | 74.32032 | 73.87783 | 2.978645 | 20.632 | 2.588108 |  | 18.091 | 1.060105
|  |  | TRUE | 37 | 74.51685 | 74.6114 | 74.42229 | 2.972686 | 21.338 | 2.584169 |  | 18.797 | 1.058491
|  |  | TRUE | 38 | 73.89952 | 74.18509 | 73.61396 | 2.971914 | 21.884 | 2.590818 |  | 19.343 | 1.061215
|  |  | TRUE | 39 | 73.8646 | 74.12663 | 73.60257 | 2.972699 | 22.53 | 2.59246 |  | 19.989 | 1.061888
|  |  | TRUE | 40 | 73.75001 | 74.02606 | 73.47396 | 2.966007 | 23.089 | 2.593069 |  | 20.548 | 1.062137
|  |  | TRUE | 41 | 74.08589 | 74.21043 | 73.96134 | 2.961713 | 23.62 | 2.588632 |  | 21.079 | 1.060319
|  |  | TRUE | 42 | 74.02032 | 74.23799 | 73.80266 | 2.953228 | 24.189 | 2.587843 |  | 21.648 | 1.059996
|  |  | TRUE | 43 | 73.83815 | 74.06479 | 73.61152 | 2.954947 | 24.76 | 2.591266 |  | 22.219 | 1.061398
|  |  | TRUE | 44 | 73.56656 | 73.86488 | 73.26825 | 2.953634 | 25.276 | 2.59398 |  | 22.735 | 1.06251
|  |  | TRUE | 45 | 73.41752 | 73.71919 | 73.11584 | 2.955112 | 25.82 | 2.596424 |  | 23.279 | 1.063511
|  |  | TRUE | 46 | 73.58879 | 73.94036 | 73.23723 | 2.951919 | 26.358 | 2.594071 |  | 23.817 | 1.062547
|  |  | TRUE | 47 | 73.31083 | 73.63079 | 72.99088 | 2.93983 | 26.885 | 2.594998 |  | 24.344 | 1.062927
|  |  | TRUE | 48 | 73.49341 | 73.79507 | 73.19176 | 2.951281 | 27.406 | 2.596074 |  | 24.865 | 1.063368
|  |  | TRUE | 49 | 73.35183 | 73.6804 | 73.02325 | 2.939591 | 27.968 | 2.595373 |  | 25.427 | 1.063081
|  |  | TRUE | 50 | 73.17819 | 73.54137 | 72.81501 | 2.936575 | 28.507 | 2.596979 |  | 25.966 | 1.063738
|  |  | TRUE | 51 | 73.1247 | 73.51389 | 72.73552 | 2.930986 | 29.111 | 2.5964 |  | 26.57 | 1.063501
|  |  | TRUE | 52 | 73.18835 | 73.58724 | 72.78945 | 2.938739 | 29.639 | 2.597962 |  | 27.098 | 1.064141
|  |  | TRUE | 53 | 72.93148 | 73.29764 | 72.56532 | 2.927309 | 30.199 | 2.598332 |  | 27.658 | 1.064293
|  |  | TRUE | 54 | 73.00556 | 73.3721 | 72.63902 | 2.923465 | 30.741 | 2.597466 |  | 28.2 | 1.063938
|  |  | TRUE | 55 | 73.09656 | 73.44796 | 72.74516 | 2.933305 | 31.285 | 2.599059 |  | 28.744 | 1.064591
|  |  | TRUE | 56 | 72.94144 | 73.2796 | 72.60329 | 2.921118 | 31.932 | 2.598456 |  | 29.391 | 1.064344
|  |  | TRUE | 57 | 72.81311 | 73.11208 | 72.51413 | 2.918701 | 32.501 | 2.599202 |  | 29.96 | 1.064649
|  |  | TRUE | 58 | 72.92929 | 73.27752 | 72.58105 | 2.916278 | 33.121 | 2.598288 |  | 30.58 | 1.064275
|  |  | TRUE | 59 | 72.70906 | 73.05829 | 72.35983 | 2.908957 | 33.718 | 2.598857 |  | 31.177 | 1.064508
|  |  | TRUE | 60 | 72.85063 | 73.26962 | 72.43163 | 2.907972 | 34.337 | 2.597453 |  | 31.796 | 1.063932
|  |  | TRUE | 61 | 72.60775 | 72.93761 | 72.2779 | 2.902398 | 34.938 | 2.599312 |  | 32.397 | 1.064694
|  |  | TRUE | 62 | 72.58207 | 72.95188 | 72.21225 | 2.897098 | 35.507 | 2.598279 |  | 32.966 | 1.064271
|  |  | TRUE | 63 | 72.62846 | 73.00037 | 72.25655 | 2.901915 | 36.044 | 2.599598 |  | 33.503 | 1.064811
|  |  | TRUE | 64 | 72.64304 | 72.9841 | 72.30197 | 2.901287 | 36.71 | 2.599767 |  | 34.169 | 1.064881
|  |  | TRUE | 65 | 72.85961 | 73.06454 | 72.65469 | 2.887121 | 37.335 | 2.594441 |  | 34.794 | 1.062699
|  |  | TRUE | 66 | 72.74584 | 72.96145 | 72.53024 | 2.888035 | 37.915 | 2.59584 |  | 35.374 | 1.063272
|  |  | TRUE | 67 | 72.19776 | 72.53831 | 71.85721 | 2.885365 | 38.619 | 2.601645 |  | 36.078 | 1.06565
|  |  | TRUE | 68 | 72.33023 | 72.68536 | 71.97511 | 2.884214 | 39.242 | 2.600494 |  | 36.701 | 1.065178
|  |  | TRUE | 69 | 72.43696 | 72.81387 | 72.06005 | 2.890262 | 39.853 | 2.601024 |  | 37.312 | 1.065395
|  |  | TRUE | 70 | 72.60018 | 72.84499 | 72.35537 | 2.874862 | 40.449 | 2.595924 |  | 37.908 | 1.063306
|  |  | TRUE | 71 | 72.37632 | 72.77066 | 71.98199 | 2.880691 | 41.114 | 2.600438 |  | 38.573 | 1.065155
|  |  | TRUE | 72 | 72.03495 | 72.41238 | 71.65753 | 2.878246 | 41.656 | 2.602457 |  | 39.115 | 1.065982
|  |  | TRUE | 73 | 72.27136 | 72.53114 | 72.01158 | 2.869426 | 42.183 | 2.598346 |  | 39.642 | 1.064299
|  |  | TRUE | 74 | 72.03424 | 72.36611 | 71.70237 | 2.874129 | 42.709 | 2.602343 |  | 40.168 | 1.065936
|  |  | TRUE | 75 | 72.15596 | 72.4533 | 71.85863 | 2.867079 | 43.235 | 2.600398 |  | 40.694 | 1.065139
|  |  | TRUE | 76 | 71.92959 | 72.29947 | 71.55972 | 2.867849 | 43.757 | 2.602878 |  | 41.216 | 1.066155
|  |  | TRUE | 77 | 72.20638 | 72.4316 | 71.98115 | 2.858236 | 44.339 | 2.597843 |  | 41.798 | 1.064092
|  |  | TRUE | 78 | 71.98931 | 72.32899 | 71.64964 | 2.859277 | 44.902 | 2.600971 |  | 42.361 | 1.065374
|  |  | TRUE | 79 | 71.81316 | 72.18047 | 71.44585 | 2.853703 | 45.433 | 2.601283 |  | 42.892 | 1.065501
|  |  | TRUE | 80 | 71.86851 | 72.21998 | 71.51704 | 2.857327 | 46.06 | 2.602061 |  | 43.519 | 1.06582
|  |  | TRUE | 81 | 71.77813 | 72.10179 | 71.45447 | 2.854522 | 46.678 | 2.602352 |  | 44.137 | 1.065939
|  |  | TRUE | 82 | 71.77847 | 72.19893 | 71.358 | 2.849095 | 47.273 | 2.601369 |  | 44.732 | 1.065536
|  |  | TRUE | 83 | 71.70668 | 72.09518 | 71.31818 | 2.847429 | 47.841 | 2.602558 |  | 45.3 | 1.066023
|  |  | TRUE | 84 | 71.80042 | 72.16253 | 71.43832 | 2.844414 | 48.358 | 2.60069 |  | 45.817 | 1.065258
|  |  | TRUE | 85 | 71.72616 | 72.10689 | 71.34543 | 2.838789 | 48.89 | 2.600699 |  | 46.349 | 1.065262
|  |  | TRUE | 86 | 71.60477 | 71.92958 | 71.27996 | 2.837439 | 49.48 | 2.601939 |  | 46.939 | 1.06577
|  |  | TRUE | 87 | 71.88869 | 72.15327 | 71.62411 | 2.829185 | 49.994 | 2.596975 |  | 47.453 | 1.063737
|  |  | TRUE | 88 | 70.70183 | 70.64201 | 70.76165 | 2.835243 | 50.507 | 2.611587 |  | 47.966 | 1.069722
|  |  | TRUE | 89 | 71.53281 | 71.87323 | 71.19238 | 2.825833 | 51.057 | 2.600419 |  | 48.516 | 1.065148
|  |  | TRUE | 90 | 71.75633 | 71.88245 | 71.63021 | 2.825391 | 51.62 | 2.598221 |  | 49.079 | 1.064247
|  |  | TRUE | 91 | 71.39435 | 71.81293 | 70.97577 | 2.831706 | 52.14 | 2.603443 |  | 49.599 | 1.066386
|  |  | TRUE | 92 | 71.40437 | 71.63895 | 71.16978 | 2.824641 | 52.666 | 2.602535 |  | 50.125 | 1.066014
|  |  | TRUE | 93 | 71.30641 | 71.70305 | 70.90977 | 2.813778 | 53.25 | 2.600677 |  | 50.709 | 1.065253
|  |  | TRUE | 94 | 71.41006 | 71.7511 | 71.06902 | 2.817966 | 53.826 | 2.600826 |  | 51.285 | 1.065314
|  |  | TRUE | 95 | 71.20387 | 71.47263 | 70.93511 | 2.810023 | 54.442 | 2.602281 |  | 51.901 | 1.06591
|  |  | TRUE | 96 | 71.2438 | 71.3861 | 71.10149 | 2.804724 | 54.976 | 2.600137 |  | 52.435 | 1.065032
|  |  | TRUE | 97 | 71.20056 | 71.37789 | 71.02323 | 2.805913 | 55.603 | 2.601074 |  | 53.062 | 1.065416
|  |  | TRUE | 98 | 71.06321 | 71.33868 | 70.78774 | 2.802142 | 56.159 | 2.602157 |  | 53.618 | 1.065859
|  |  | TRUE | 99 | 71.36487 | 71.51382 | 71.21591 | 2.799954 | 56.744 | 2.598364 |  | 54.203 | 1.064306
|  |  | TRUE | 100 | 71.27725 | 71.52964 | 71.02486 | 2.794108 | 57.371 | 2.598369 |  | 54.83 | 1.064308
|  |  | TRUE | 101 | 71.01237 | 71.31355 | 70.71119 | 2.796777 | 58.01 | 2.601999 |  | 55.469 | 1.065794
|  |  | TRUE | 102 | 71.18575 | 71.42341 | 70.9481 | 2.791907 | 58.545 | 2.599019 |  | 56.004 | 1.064574
|  |  | TRUE | 103 | 71.16006 | 71.34031 | 70.97982 | 2.784468 | 59.108 | 2.598326 |  | 56.567 | 1.06429
|  |  | TRUE | 104 | 70.81723 | 71.14005 | 70.49441 | 2.788471 | 59.65 | 2.603056 |  | 57.109 | 1.066227
|  |  | TRUE | 105 | 70.99795 | 71.38232 | 70.61357 | 2.786117 | 60.184 | 2.600286 |  | 57.643 | 1.065093
|  |  | TRUE | 106 | 70.84943 | 71.11158 | 70.58727 | 2.788778 | 60.759 | 2.603706 |  | 58.218 | 1.066494
|  |  | TRUE | 107 | 70.67257 | 71.01871 | 70.32642 | 2.784381 | 61.294 | 2.603588 |  | 58.753 | 1.066445
|  |  | TRUE | 108 | 70.72154 | 71.01952 | 70.42356 | 2.778816 | 61.899 | 2.602724 |  | 59.358 | 1.066091
|  |  | TRUE | 109 | 70.5996 | 70.8651 | 70.3341 | 2.772186 | 62.574 | 2.602436 |  | 60.033 | 1.065974
|  |  | TRUE | 110 | 70.79598 | 71.10001 | 70.49195 | 2.775907 | 63.131 | 2.602264 |  | 60.59 | 1.065903
|  |  | TRUE | 111 | 70.86834 | 71.10229 | 70.63438 | 2.764852 | 63.67 | 2.598393 |  | 61.129 | 1.064318
|  |  | TRUE | 112 | 70.9687 | 71.17476 | 70.76265 | 2.763161 | 64.274 | 2.597621 |  | 61.733 | 1.064001
|  |  | TRUE | 113 | 70.54933 | 70.84276 | 70.2559 | 2.770174 | 64.797 | 2.60356 |  | 62.256 | 1.066434
|  |  | TRUE | 114 | 70.53263 | 70.81133 | 70.25392 | 2.761601 | 65.319 | 2.602111 |  | 62.778 | 1.06584
|  |  | TRUE | 115 | 69.71637 | 69.80672 | 69.62601 | 2.764044 | 65.85 | 2.611394 |  | 63.309 | 1.069643
|  |  | TRUE | 116 | 70.28157 | 70.63001 | 69.93312 | 2.747598 | 66.413 | 2.60093 |  | 63.872 | 1.065357
|  |  | TRUE | 117 | 69.06988 | 68.92695 | 69.21281 | 2.758911 | 66.992 | 2.6174 |  | 64.451 | 1.072103
|  |  | TRUE | 118 | 70.38248 | 70.74757 | 70.01739 | 2.75303 | 67.508 | 2.601911 |  | 64.967 | 1.065759
|  |  | TRUE | 119 | 70.23323 | 70.66746 | 69.799 | 2.751021 | 68.038 | 2.602944 |  | 65.497 | 1.066182
|  |  | TRUE | 120 | 70.4535 | 70.56674 | 70.34026 | 2.737371 | 68.568 | 2.597701 |  | 66.027 | 1.064034
|  |  | TRUE | 121 | 70.40901 | 70.58055 | 70.23747 | 2.740655 | 69.087 | 2.599321 |  | 66.546 | 1.064698
|  |  | TRUE | 122 | 70.26815 | 70.53601 | 70.0003 | 2.74471 | 69.657 | 2.602178 |  | 67.116 | 1.065868
|  |  | TRUE | 123 | 70.27469 | 70.60501 | 69.94437 | 2.741123 | 70.302 | 2.601863 |  | 67.761 | 1.065739
|  |  | TRUE | 124 | 69.82087 | 70.1601 | 69.48164 | 2.735389 | 70.867 | 2.604919 |  | 68.326 | 1.066991
|  |  | TRUE | 125 | 69.92677 | 70.30116 | 69.55238 | 2.731728 | 71.434 | 2.603019 |  | 68.893 | 1.066212
|  |  | TRUE | 126 | 69.81776 | 70.13949 | 69.49603 | 2.732893 | 71.979 | 2.604599 |  | 69.438 | 1.06686
|  |  | TRUE | 127 | 68.83552 | 68.6996 | 68.97144 | 2.730634 | 72.608 | 2.61483 |  | 70.067 | 1.07105
|  |  | TRUE | 128 | 69.88323 | 70.17968 | 69.58678 | 2.72676 | 73.137 | 2.603008 |  | 70.596 | 1.066208
|  |  | TRUE | 129 | 69.62156 | 69.60459 | 69.63852 | 2.72425 | 73.683 | 2.605196 |  | 71.142 | 1.067104
|  |  | TRUE | 130 | 70.12796 | 70.28684 | 69.96909 | 2.719025 | 74.247 | 2.599028 |  | 71.706 | 1.064578
|  |  | TRUE | 131 | 68.56377 | 68.44772 | 68.67981 | 2.720272 | 74.852 | 2.616055 |  | 72.311 | 1.071552
|  |  | TRUE | 132 | 69.88543 | 70.1388 | 69.63206 | 2.718696 | 75.533 | 2.601473 |  | 72.992 | 1.065579
|  |  | TRUE | 133 | 68.52866 | 68.43796 | 68.61936 | 2.71478 | 76.117 | 2.615411 |  | 73.576 | 1.071288
|  |  | TRUE | 134 | 69.06576 | 69.1082 | 69.02332 | 2.713188 | 76.631 | 2.609824 |  | 74.09 | 1.069
|  |  | TRUE | 135 | 69.61058 | 69.84356 | 69.3776 | 2.705951 | 77.318 | 2.602934 |  | 74.777 | 1.066178
|  |  | TRUE | 136 | 68.20525 | 68.08354 | 68.32696 | 2.712875 | 77.909 | 2.619027 |  | 75.368 | 1.072769
|  |  | TRUE | 137 | 69.63115 | 69.79375 | 69.46854 | 2.693308 | 78.428 | 2.599258 |  | 75.887 | 1.064672
|  |  | TRUE | 138 | 68.41166 | 68.27215 | 68.55118 | 2.708254 | 79.056 | 2.616667 |  | 76.515 | 1.071803
|  |  | TRUE | 139 | 69.50011 | 69.8 | 69.20022 | 2.695561 | 79.588 | 2.602412 |  | 77.047 | 1.065964
|  |  | TRUE | 140 | 69.89258 | 70.04269 | 69.74248 | 2.687841 | 80.147 | 2.596162 |  | 77.606 | 1.063404
|  |  | TRUE | 141 | 69.48094 | 69.63695 | 69.32494 | 2.679952 | 80.694 | 2.598865 |  | 78.153 | 1.064511
|  |  | TRUE | 142 | 69.53819 | 69.72696 | 69.34942 | 2.682987 | 81.312 | 2.599216 |  | 78.771 | 1.064655
|  |  | TRUE | 143 | 69.18845 | 69.4844 | 68.89251 | 2.686717 | 82.156 | 2.60437 |  | 79.615 | 1.066766
|  |  | TRUE | 144 | 69.44194 | 69.58363 | 69.30026 | 2.671328 | 82.696 | 2.598479 |  | 80.155 | 1.064353
|  |  | TRUE | 145 | 69.25963 | 69.48603 | 69.03323 | 2.670151 | 83.289 | 2.599723 |  | 80.748 | 1.064862
|  |  | TRUE | 146 | 69.31881 | 69.60376 | 69.03387 | 2.6766 | 83.851 | 2.601257 |  | 81.31 | 1.065491
|  |  | TRUE | 147 | 67.94944 | 67.85017 | 68.04872 | 2.675291 | 84.445 | 2.614722 |  | 81.904 | 1.071006
|  |  | TRUE | 148 | 69.32954 | 69.56656 | 69.09253 | 2.669521 | 84.968 | 2.599969 |  | 82.427 | 1.064963
|  |  | TRUE | 149 | 68.48393 | 68.47995 | 68.48791 | 2.663094 | 85.523 | 2.607505 |  | 82.982 | 1.06805
|  |  | TRUE | 150 | 68.87444 | 69.14433 | 68.60454 | 2.663556 | 86.121 | 2.603617 |  | 83.58 | 1.066457
|  |  | TRUE | 151 | 68.99979 | 69.29762 | 68.70197 | 2.666395 | 86.688 | 2.603249 |  | 84.147 | 1.066307
|  |  | TRUE | 152 | 69.06389 | 69.34758 | 68.7802 | 2.660787 | 87.288 | 2.60155 |  | 84.747 | 1.065611
|  |  | TRUE | 153 | 68.81122 | 69.11176 | 68.51067 | 2.655294 | 87.831 | 2.602114 |  | 85.29 | 1.065842
|  |  | TRUE | 154 | 68.91042 | 69.17257 | 68.64828 | 2.652218 | 88.444 | 2.600963 |  | 85.903 | 1.06537
|  |  | TRUE | 155 | 68.66962 | 68.76021 | 68.57903 | 2.651591 | 89.039 | 2.603488 |  | 86.498 | 1.066405
|  |  | TRUE | 156 | 68.89033 | 69.15209 | 68.62856 | 2.64621 | 89.644 | 2.600732 |  | 87.103 | 1.065276
|  |  | TRUE | 157 | 68.81765 | 68.94518 | 68.69012 | 2.637162 | 90.288 | 2.598289 |  | 87.747 | 1.064275
|  |  | TRUE | 158 | 68.92789 | 68.95927 | 68.89651 | 2.640887 | 90.824 | 2.599059 |  | 88.283 | 1.06459
|  |  | TRUE | 159 | 68.80846 | 68.94411 | 68.6728 | 2.630467 | 91.421 | 2.597718 |  | 88.88 | 1.064041
|  |  | TRUE | 160 | 68.60499 | 68.73627 | 68.4737 | 2.630799 | 92.043 | 2.600428 |  | 89.502 | 1.065151
|  |  | TRUE | 161 | 68.42329 | 68.63544 | 68.21114 | 2.627285 | 92.574 | 2.601231 |  | 90.033 | 1.06548
|  |  | TRUE | 162 | 68.70274 | 68.890625 | 68.51485 | 2.627709 | 93.124 | 2.599243 |  | 90.583 | 1.064666
|  |  | TRUE | 163 | 68.27757 | 68.47499 | 68.08015 | 2.634204 | 93.667 | 2.60533 |  | 91.126 | 1.067159
|  |  | TRUE | 164 | 68.0603 | 68.20486 | 67.91574 | 2.623281 | 94.326 | 2.605213 |  | 91.785 | 1.067111
|  |  | TRUE | 165 | 67.24166 | 67.1529 | 67.33043 | 2.6285 | 94.884 | 2.615229 |  | 92.343 | 1.071214
|  |  | TRUE | 166 | 68.55645 | 68.79376 | 68.31915 | 2.618069 | 95.446 | 2.598914 |  | 92.905 | 1.064531
|  |  | TRUE | 167 | 68.17491 | 68.38798 | 67.96185 | 2.624942 | 96.1 | 2.605713 |  | 93.559 | 1.067316
|  |  | TRUE | 168 | 68.38369 | 68.58701 | 68.18037 | 2.612648 | 96.757 | 2.599545 |  | 94.216 | 1.06479
|  |  | TRUE | 169 | 68.0202 | 68.2632 | 67.77719 | 2.609447 | 97.276 | 2.603098 |  | 94.735 | 1.066245
|  |  | TRUE | 170 | 68.13812 | 68.32864 | 67.94759 | 2.612673 | 97.903 | 2.603408 |  | 95.362 | 1.066372
|  |  | TRUE | 171 | 67.78744 | 67.91352 | 67.66136 | 2.611436 | 98.438 | 2.606613 |  | 95.897 | 1.067685
|  |  | TRUE | 172 | 68.08328 | 68.24293 | 67.92364 | 2.604271 | 98.962 | 2.601426 |  | 96.421 | 1.06556
|  |  | TRUE | 173 | 67.87626 | 68.0636 | 67.68893 | 2.604995 | 99.588 | 2.604856 |  | 97.047 | 1.066965
|  |  | TRUE | 174 | 68.16123 | 68.35076 | 67.97169 | 2.610135 | 100.189 | 2.602643 |  | 97.648 | 1.066059
|  |  | TRUE | 175 | 66.76082 | 66.69414 | 66.8275 | 2.601932 | 100.747 | 2.615664 |  | 98.206 | 1.071392
|  |  | TRUE | 176 | 67.04351 | 66.96069 | 67.12634 | 2.599118 | 101.29 | 2.612375 |  | 98.749 | 1.070044
|  |  | TRUE | 177 | 66.83846 | 66.70465 | 66.97227 | 2.593434 | 101.884 | 2.613404 |  | 99.343 | 1.070466
|  |  | TRUE | 178 | 68.07821 | 68.20253 | 67.9539 | 2.600785 | 102.503 | 2.602408 |  | 99.962 | 1.065962
|  |  | TRUE | 179 | 66.86631 | 66.79206 | 66.94057 | 2.591533 | 103.084 | 2.612853 |  | 100.543 | 1.070241
|  |  | TRUE | 180 | 67.71607 | 68.02714 | 67.40501 | 2.583932 | 103.607 | 2.602276 |  | 101.066 | 1.065908
|  |  | TRUE | 181 | 68.06412 | 68.24551 | 67.88272 | 2.580188 | 104.142 | 2.597845 |  | 101.601 | 1.064093
|  |  | TRUE | 182 | 67.82954 | 68.0135 | 67.64557 | 2.582108 | 104.81 | 2.601135 |  | 102.269 | 1.065441
|  |  | TRUE | 183 | 66.5284 | 66.42564 | 66.63115 | 2.578893 | 105.368 | 2.614049 |  | 102.827 | 1.07073
|  |  | TRUE | 184 | 67.53984 | 67.64792 | 67.43176 | 2.57273 | 105.916 | 2.602505 |  | 103.375 | 1.066002
|  |  | TRUE | 185 | 67.83367 | 68.05398 | 67.61337 | 2.5676 | 106.434 | 2.598308 |  | 103.893 | 1.064283
|  |  | TRUE | 186 | 67.49553 | 67.61571 | 67.37536 | 2.559 | 107.053 | 2.599451 |  | 104.512 | 1.064751
|  |  | TRUE | 187 | 67.46272 | 67.66944 | 67.256 | 2.567943 | 107.604 | 2.603035 |  | 105.063 | 1.066219
|  |  | TRUE | 188 | 67.35452 | 67.63596 | 67.07307 | 2.561204 | 108.141 | 2.602279 |  | 105.6 | 1.065909
|  |  | TRUE | 189 | 66.22489 | 66.1103 | 66.33949 | 2.563283 | 108.762 | 2.614701 |  | 106.221 | 1.070997
|  |  | TRUE | 190 | 66.23343 | 66.17265 | 66.29421 | 2.55481 | 109.453 | 2.612871 |  | 106.912 | 1.070248
|  |  | TRUE | 191 | 66.12059 | 66.06024 | 66.18094 | 2.55301 | 110.016 | 2.613849 |  | 107.475 | 1.070648
|  |  | TRUE | 192 | 67.07693 | 67.32779 | 66.82608 | 2.546786 | 110.569 | 2.602782 |  | 108.028 | 1.066116
|  |  | TRUE | 193 | 67.32727 | 67.47203 | 67.18251 | 2.54523 | 111.093 | 2.599531 |  | 108.552 | 1.064784
|  |  | TRUE | 194 | 65.90982 | 65.85738 | 65.96225 | 2.546424 | 111.641 | 2.614937 |  | 109.1 | 1.071094
|  |  | TRUE | 195 | 67.04944 | 67.34848 | 66.7504 | 2.542334 | 112.156 | 2.601848 |  | 109.615 | 1.065733
|  |  | TRUE | 196 | 65.69731 | 65.56091 | 65.83371 | 2.538474 | 112.688 | 2.615214 |  | 110.147 | 1.071208
|  |  | TRUE | 197 | 67.11327 | 67.37901 | 66.84753 | 2.53792 | 113.201 | 2.600791 |  | 110.66 | 1.0653
|  |  | TRUE | 198 | 65.52954 | 65.41032 | 65.64876 | 2.535308 | 113.968 | 2.616334 |  | 111.427 | 1.071666
|  |  | TRUE | 199 | 65.87476 | 65.81504 | 65.93449 | 2.535583 | 114.508 | 2.613498 |  | 111.967 | 1.070505
|  |  | TRUE | 200 | 65.87476 | 65.81504 | 65.93449 | 2.535583 | 115.043 | 2.613498 |  | 112.502 | 1.070505

## SFE
Configuration
SFE Model | OWRK
Results

## LoockupSheet (hidden)
#N/A | #N/A
#N/A | #N/A
#N/A | #N/A
#N/A | #N/A
2.541 | 2.44137
3.075 | 2.473247
3.648 | 2.49703
4.294 | 2.509624
4.873 | 2.518673
5.476 | 2.526287
6.023 | 2.533257
6.579 | 2.5393
7.23 | 2.545858
7.831 | 2.548107
8.405 | 2.551388
8.946 | 2.553653
9.501 | 2.555388
10.116 | 2.558261
10.949 | 2.561955
11.554 | 2.554227
12.084 | 2.563696
12.603 | 2.566714
13.123 | 2.555273
13.666 | 2.565645
14.224 | 2.569413
14.801 | 2.559525
15.356 | 2.569163
15.885 | 2.572336
16.472 | 2.561946
17.033 | 2.571133
17.577 | 2.574239
18.151 | 2.571769
18.68 | 2.576838
19.359 | 2.580543
20.078 | 2.587121
20.632 | 2.588108
21.338 | 2.584169
21.884 | 2.590818
22.53 | 2.59246
23.089 | 2.593069
23.62 | 2.588632
24.189 | 2.587843
24.76 | 2.591266
25.276 | 2.59398
25.82 | 2.596424
26.358 | 2.594071
26.885 | 2.594998
27.406 | 2.596074
27.968 | 2.595373
28.507 | 2.596979
29.111 | 2.5964
29.639 | 2.597962
30.199 | 2.598332
30.741 | 2.597466
31.285 | 2.599059
31.932 | 2.598456
32.501 | 2.599202
33.121 | 2.598288
33.718 | 2.598857
34.337 | 2.597453
34.938 | 2.599312
35.507 | 2.598279
36.044 | 2.599598
36.71 | 2.599767
37.335 | 2.594441
37.915 | 2.59584
38.619 | 2.601645
39.242 | 2.600494
39.853 | 2.601024
40.449 | 2.595924
41.114 | 2.600438
41.656 | 2.602457
42.183 | 2.598346
42.709 | 2.602343
43.235 | 2.600398
43.757 | 2.602878
44.339 | 2.597843
44.902 | 2.600971
45.433 | 2.601283
46.06 | 2.602061
46.678 | 2.602352
47.273 | 2.601369
47.841 | 2.602558
48.358 | 2.60069
48.89 | 2.600699
49.48 | 2.601939
49.994 | 2.596975
50.507 | 2.611587
51.057 | 2.600419
51.62 | 2.598221
52.14 | 2.603443
52.666 | 2.602535
53.25 | 2.600677
53.826 | 2.600826
54.442 | 2.602281
54.976 | 2.600137
55.603 | 2.601074
56.159 | 2.602157
56.744 | 2.598364
57.371 | 2.598369
58.01 | 2.601999
58.545 | 2.599019
59.108 | 2.598326
59.65 | 2.603056
60.184 | 2.600286
60.759 | 2.603706
61.294 | 2.603588
61.899 | 2.602724
62.574 | 2.602436
63.131 | 2.602264
63.67 | 2.598393
64.274 | 2.597621
64.797 | 2.60356
65.319 | 2.602111
65.85 | 2.611394
66.413 | 2.60093
66.992 | 2.6174
67.508 | 2.601911
68.038 | 2.602944
68.568 | 2.597701
69.087 | 2.599321
69.657 | 2.602178
70.302 | 2.601863
70.867 | 2.604919
71.434 | 2.603019
71.979 | 2.604599
72.608 | 2.61483
73.137 | 2.603008
73.683 | 2.605196
74.247 | 2.599028
74.852 | 2.616055
75.533 | 2.601473
76.117 | 2.615411
76.631 | 2.609824
77.318 | 2.602934
77.909 | 2.619027
78.428 | 2.599258
79.056 | 2.616667
79.588 | 2.602412
80.147 | 2.596162
80.694 | 2.598865
81.312 | 2.599216
82.156 | 2.60437
82.696 | 2.598479
83.289 | 2.599723
83.851 | 2.601257
84.445 | 2.614722
84.968 | 2.599969
85.523 | 2.607505
86.121 | 2.603617
86.688 | 2.603249
87.288 | 2.60155
87.831 | 2.602114
88.444 | 2.600963
89.039 | 2.603488
89.644 | 2.600732
90.288 | 2.598289
90.824 | 2.599059
91.421 | 2.597718
92.043 | 2.600428
92.574 | 2.601231
93.124 | 2.599243
93.667 | 2.60533
94.326 | 2.605213
94.884 | 2.615229
95.446 | 2.598914
96.1 | 2.605713
96.757 | 2.599545
97.276 | 2.603098
97.903 | 2.603408
98.438 | 2.606613
98.962 | 2.601426
99.588 | 2.604856
100.189 | 2.602643
100.747 | 2.615664
101.29 | 2.612375
101.884 | 2.613404
102.503 | 2.602408
103.084 | 2.612853
103.607 | 2.602276
104.142 | 2.597845
104.81 | 2.601135
105.368 | 2.614049
105.916 | 2.602505
106.434 | 2.598308
107.053 | 2.599451
107.604 | 2.603035
108.141 | 2.602279
108.762 | 2.614701
109.453 | 2.612871
110.016 | 2.613849
110.569 | 2.602782
111.093 | 2.599531
111.641 | 2.614937
112.156 | 2.601848
112.688 | 2.615214
113.201 | 2.600791
113.968 | 2.616334
114.508 | 2.613498
115.043 | 2.613498