## water(Air)
Measurement "water(Air)"
Configuration |  |  | Selected | Step number | CA(M) [°] | CA(L) [°] | CA(R) [°] | Volume [µL] | ElapsedTime [s] | Diameter [mm] | Tilt [°]
Liquid: | water
Solid/probe
Gas phase: | Air
Results | Value | Stdev
Mean CA(L) [°] | 77.15 | 10.20 | [9 empty] | Time | D/Do
Mean CA(R) [°] | 74.41 | 10.51 | TRUE | 7 | 85.97501 | 87.31423 | 84.6358 | 3.162081 | 3.65 | 2.383513 |  | 0 | 1
Mean CA(M) [°] | 75.78 | 10.35 | TRUE | 8 | 83.85436 | 85.0782 | 82.63052 | 3.166892 | 4.261 | 2.430413 |  | 0.611 | 1.019677
|  |  | TRUE | 9 | 82.91835 | 84.24191 | 81.5948 | 3.167405 | 4.856 | 2.449344 |  | 1.206 | 1.027619
|  |  | TRUE | 10 | 82.35675 | 83.65499 | 81.05852 | 3.162602 | 5.476 | 2.462032 |  | 1.826 | 1.032942
|  |  | TRUE | 11 | 82.30197 | 83.53075 | 81.0732 | 3.153096 | 6.006 | 2.464918 |  | 2.356 | 1.034153
|  |  | TRUE | 12 | 81.52346 | 82.6861 | 80.36082 | 3.161231 | 6.539 | 2.478212 |  | 2.889 | 1.039731
|  |  | TRUE | 13 | 80.95612 | 82.13165 | 79.78059 | 3.151486 | 7.134 | 2.485815 |  | 3.484 | 1.042921
|  |  | TRUE | 14 | 80.60061 | 81.86893 | 79.33229 | 3.145308 | 7.696 | 2.49222 |  | 4.046 | 1.045608
|  |  | TRUE | 15 | 80.4607 | 81.76915 | 79.15225 | 3.155364 | 8.307 | 2.497707 |  | 4.657 | 1.04791
|  |  | TRUE | 16 | 80.1042 | 81.34528 | 78.86312 | 3.150729 | 8.931 | 2.503254 |  | 5.281 | 1.050237
|  |  | TRUE | 17 | 79.74322 | 80.9797 | 78.50674 | 3.158005 | 9.492 | 2.512471 |  | 5.842 | 1.054104
|  |  | TRUE | 18 | 79.35174 | 80.64819 | 78.0553 | 3.15436 | 10.117 | 2.517918 |  | 6.467 | 1.05639
|  |  | TRUE | 19 | 79.4362 | 80.65756 | 78.21484375 | 3.149776 | 10.689 | 2.517867 |  | 7.039 | 1.056368
|  |  | TRUE | 20 | 78.90616 | 80.25906 | 77.55326 | 3.147814 | 11.292 | 2.524238 |  | 7.642 | 1.059041
|  |  | TRUE | 21 | 79.15365 | 80.42992 | 77.87737 | 3.143034 | 11.904 | 2.521966 |  | 8.254 | 1.058088
|  |  | TRUE | 22 | 78.82138 | 80.13575 | 77.507 | 3.144656 | 12.575 | 2.527569 |  | 8.925 | 1.060438
|  |  | TRUE | 23 | 78.57167 | 79.84128 | 77.30206 | 3.141829 | 13.219 | 2.530367 |  | 9.569 | 1.061613
|  |  | TRUE | 24 | 78.75248 | 79.95011 | 77.55485 | 3.147995 | 13.945 | 2.530346 |  | 10.295 | 1.061604
|  |  | TRUE | 25 | 78.2949 | 79.65716 | 76.93263 | 3.143451 | 14.651 | 2.536188 |  | 11.001 | 1.064055
|  |  | TRUE | 26 | 78.15075 | 79.5005 | 76.801 | 3.142524 | 15.293 | 2.539554 |  | 11.643 | 1.065467
|  |  | TRUE | 27 | 77.92682 | 79.32201 | 76.53164 | 3.144522 | 15.821 | 2.542517 |  | 12.171 | 1.06671
|  |  | TRUE | 28 | 78.57006 | 79.91389 | 77.22623 | 3.132739 | 16.338 | 2.534929 |  | 12.688 | 1.063526
|  |  | TRUE | 29 | 78.73827 | 80.04256 | 77.43399 | 3.131448 | 16.868 | 2.533918 |  | 13.218 | 1.063102
|  |  | TRUE | 30 | 77.60899 | 79.03146 | 76.18651 | 3.138855 | 17.541 | 2.549131 |  | 13.891 | 1.069485
|  |  | TRUE | 31 | 77.73393 | 79.01456 | 76.45329 | 3.129944 | 18.116 | 2.546671 |  | 14.466 | 1.068453
|  |  | TRUE | 32 | 77.43324 | 78.87593 | 75.99055 | 3.137931 | 18.718 | 2.55201 |  | 15.068 | 1.070693
|  |  | TRUE | 33 | 78.31736 | 79.7017 | 76.93303 | 3.126603 | 19.291 | 2.540192 |  | 15.641 | 1.065734
|  |  | TRUE | 34 | 77.53112 | 78.80084 | 76.26141 | 3.128242 | 20.101 | 2.550965 |  | 16.451 | 1.070254
|  |  | TRUE | 35 | 77.16056 | 78.54041 | 75.78072 | 3.124095 | 20.788 | 2.55514 |  | 17.138 | 1.072006
|  |  | TRUE | 36 | 76.94377 | 78.43637 | 75.45117 | 3.119559 | 21.336 | 2.557441 |  | 17.686 | 1.072971
|  |  | TRUE | 37 | 77.65272 | 78.94524 | 76.3602 | 3.125794 | 21.866 | 2.551402 |  | 18.216 | 1.070438
|  |  | TRUE | 38 | 77.44053 | 78.82288 | 76.05819 | 3.113558 | 22.429 | 2.552472 |  | 18.779 | 1.070887
|  |  | TRUE | 39 | 76.5786 | 77.90797 | 75.24923 | 3.122887 | 22.975 | 2.564382 |  | 19.325 | 1.075884
|  |  | TRUE | 40 | 77.37101 | 78.69244 | 76.04958 | 3.114073 | 23.506 | 2.554834 |  | 19.856 | 1.071877
|  |  | TRUE | 41 | 77.01462 | 78.36243 | 75.6668 | 3.111536 | 24.043 | 2.558626 |  | 20.393 | 1.073469
|  |  | TRUE | 42 | 76.59145 | 77.91726 | 75.26565 | 3.118555 | 24.605 | 2.565323 |  | 20.955 | 1.076278
|  |  | TRUE | 43 | 76.44424 | 77.79907 | 75.0894 | 3.120915 | 25.158 | 2.566764 |  | 21.508 | 1.076883
|  |  | TRUE | 44 | 76.71032 | 77.98862 | 75.43201 | 3.116265 | 25.733 | 2.563646 |  | 22.083 | 1.075575
|  |  | TRUE | 45 | 76.80072 | 78.15431 | 75.44713 | 3.107663 | 26.352 | 2.561792 |  | 22.702 | 1.074797
|  |  | TRUE | 46 | 76.42149 | 77.82475 | 75.01823 | 3.114815 | 26.909 | 2.567809 |  | 23.259 | 1.077321
|  |  | TRUE | 47 | 76.38446 | 77.76042 | 75.00849 | 3.116874 | 27.502 | 2.569621 |  | 23.852 | 1.078081
|  |  | TRUE | 48 | 76.12701 | 77.47723 | 74.7768 | 3.110595 | 28.109 | 2.571063 |  | 24.459 | 1.078687
|  |  | TRUE | 49 | 76.05936 | 77.50557 | 74.61316 | 3.105118 | 28.647 | 2.570929 |  | 24.997 | 1.07863
|  |  | TRUE | 50 | 76.05861 | 77.45298 | 74.66424 | 3.105135 | 29.237 | 2.571692 |  | 25.587 | 1.07895
|  |  | TRUE | 51 | 76.19842 | 77.60747 | 74.78938 | 3.100854 | 29.765 | 2.569455 |  | 26.115 | 1.078012
|  |  | TRUE | 52 | 76.17189 | 77.62777 | 74.71601 | 3.101727 | 30.323 | 2.570033 |  | 26.673 | 1.078254
|  |  | TRUE | 53 | 76.05264 | 77.40347 | 74.70181 | 3.10554 | 30.914 | 2.572249 |  | 27.264 | 1.079184
|  |  | TRUE | 54 | 75.78114 | 77.12397 | 74.4383 | 3.101342 | 31.501 | 2.574837 |  | 27.851 | 1.08027
|  |  | TRUE | 55 | 76.00431 | 77.45177 | 74.55685 | 3.097399 | 32.151 | 2.572045 |  | 28.501 | 1.079099
|  |  | TRUE | 56 | 76.01471 | 77.48074 | 74.54868 | 3.092033 | 32.756 | 2.57209 |  | 29.106 | 1.079117
|  |  | TRUE | 57 | 75.72897 | 77.03154 | 74.42639 | 3.093215 | 33.445 | 2.575497 |  | 29.795 | 1.080547
|  |  | TRUE | 58 | 75.67399 | 76.97572 | 74.37225 | 3.092715 | 33.967 | 2.576751 |  | 30.317 | 1.081073
|  |  | TRUE | 59 | 75.86613 | 77.2274 | 74.50487 | 3.094692 | 34.56 | 2.575341 |  | 30.91 | 1.080481
|  |  | TRUE | 60 | 75.59674 | 77.00258 | 74.19091 | 3.083291 | 35.17 | 2.576046 |  | 31.52 | 1.080777
|  |  | TRUE | 61 | 75.67709 | 77.03934 | 74.31484 | 3.086514 | 35.781 | 2.576058 |  | 32.131 | 1.080782
|  |  | TRUE | 62 | 75.64176 | 76.98701 | 74.29652 | 3.084329 | 36.368 | 2.576227 |  | 32.718 | 1.080853
|  |  | TRUE | 63 | 75.60127 | 76.99343 | 74.20911 | 3.080928 | 37.043 | 2.576557 |  | 33.393 | 1.080992
|  |  | TRUE | 64 | 75.4796 | 76.85264 | 74.10657 | 3.079343 | 37.621 | 2.57778 |  | 33.971 | 1.081505
|  |  | TRUE | 65 | 75.39034 | 76.79247 | 73.98822 | 3.072872 | 38.164 | 2.57795 |  | 34.514 | 1.081576
|  |  | TRUE | 66 | 75.44305 | 76.81838 | 74.06772 | 3.072476 | 38.853 | 2.577826 |  | 35.203 | 1.081524
|  |  | TRUE | 67 | 75.39735 | 76.80163 | 73.99308 | 3.065481 | 39.539 | 2.577593 |  | 35.889 | 1.081426
|  |  | TRUE | 68 | 75.40261 | 76.80389 | 74.00133 | 3.069036 | 40.062 | 2.577976 |  | 36.412 | 1.081587
|  |  | TRUE | 69 | 75.37192 | 76.79803 | 73.9458 | 3.063314 | 40.647 | 2.577644 |  | 36.997 | 1.081448
|  |  | TRUE | 70 | 75.19405 | 76.59711 | 73.791 | 3.064435 | 41.337 | 2.579905 |  | 37.687 | 1.082396
|  |  | TRUE | 71 | 75.22272 | 76.57932 | 73.86613 | 3.059794 | 41.977 | 2.579334 |  | 38.327 | 1.082156
|  |  | TRUE | 72 | 75.16504 | 76.5265 | 73.80357 | 3.06192 | 42.634 | 2.580416 |  | 38.984 | 1.08261
|  |  | TRUE | 73 | 75.22257 | 76.59956 | 73.84558 | 3.055682 | 43.23 | 2.578813 |  | 39.58 | 1.081938
|  |  | TRUE | 74 | 74.97603 | 76.30466 | 73.6474 | 3.054128 | 43.758 | 2.581433 |  | 40.108 | 1.083037
|  |  | TRUE | 75 | 75.05314 | 76.42752 | 73.67876 | 3.048435 | 44.471 | 2.579843 |  | 40.821 | 1.08237
|  |  | TRUE | 76 | 75.00831 | 76.37948 | 73.63715 | 3.049747 | 45.163 | 2.581128 |  | 41.513 | 1.082909
|  |  | TRUE | 77 | 75.03089 | 76.42084 | 73.64095 | 3.053205 | 45.81 | 2.5817 |  | 42.16 | 1.083149
|  |  | TRUE | 78 | 74.94633 | 76.3094 | 73.58326 | 3.044593 | 46.487 | 2.580998 |  | 42.837 | 1.082854
|  |  | TRUE | 79 | 74.86778 | 76.26263 | 73.47293 | 3.047323 | 47.175 | 2.5825 |  | 43.525 | 1.083485
|  |  | TRUE | 80 | 74.85319 | 76.25334 | 73.45303 | 3.043391 | 47.837 | 2.582546 |  | 44.187 | 1.083504
|  |  | TRUE | 81 | 74.82103 | 76.27642 | 73.36565 | 3.03764 | 48.382 | 2.581604 |  | 44.732 | 1.083109
|  |  | TRUE | 82 | 74.81947 | 76.24871 | 73.39023 | 3.037086 | 48.966 | 2.581966 |  | 45.316 | 1.083261
|  |  | TRUE | 83 | 74.74939 | 76.16409 | 73.33469 | 3.034125 | 49.565 | 2.582227 |  | 45.915 | 1.08337
|  |  | TRUE | 84 | 74.71187 | 76.07699 | 73.34675 | 3.034292 | 50.133 | 2.582846 |  | 46.483 | 1.08363
|  |  | TRUE | 85 | 74.7025 | 76.04417 | 73.36082 | 3.038066 | 50.7 | 2.583449 |  | 47.05 | 1.083883
|  |  | TRUE | 86 | 74.60126 | 76.0015 | 73.20102 | 3.030394 | 51.381 | 2.583546 |  | 47.731 | 1.083924
|  |  | TRUE | 87 | 74.68909 | 76.04331 | 73.33487 | 3.026848 | 51.906 | 2.581941 |  | 48.256 | 1.08325
|  |  | TRUE | 88 | 74.90816 | 76.27851 | 73.53781 | 3.020876 | 52.45 | 2.578371 |  | 48.8 | 1.081752
|  |  | TRUE | 89 | 74.4701 | 75.84146 | 73.09874 | 3.02189 | 53.03 | 2.583223 |  | 49.38 | 1.083788
|  |  | TRUE | 90 | 74.48635 | 75.87637 | 73.09634 | 3.022573 | 53.623 | 2.583139 |  | 49.973 | 1.083753
|  |  | TRUE | 91 | 74.55648 | 75.94614 | 73.16682 | 3.026038 | 54.221 | 2.583962 |  | 50.571 | 1.084098
|  |  | TRUE | 92 | 74.54418 | 75.95741 | 73.13096 | 3.025878 | 54.942 | 2.583905 |  | 51.292 | 1.084074
|  |  | TRUE | 93 | 74.61967 | 76.0138 | 73.22554 | 3.020578 | 55.531 | 2.582312 |  | 51.881 | 1.083406
|  |  | TRUE | 94 | 74.55519 | 75.95139 | 73.15899 | 3.018656 | 56.274 | 2.582773 |  | 52.624 | 1.083599
|  |  | TRUE | 95 | 74.37091 | 75.77822 | 72.96359 | 3.016696 | 57.023 | 2.584731 |  | 53.373 | 1.084421
|  |  | TRUE | 96 | 74.421 | 75.86629 | 72.97572 | 3.01204 | 57.672 | 2.583539 |  | 54.022 | 1.083921
|  |  | TRUE | 97 | 74.33178 | 75.80998 | 72.85357 | 3.015246 | 58.336 | 2.585265 |  | 54.686 | 1.084645
|  |  | TRUE | 98 | 74.34583 | 75.72488 | 72.96677 | 2.999346 | 58.903 | 2.581723 |  | 55.253 | 1.083159
|  |  | TRUE | 99 | 74.27519 | 75.68983 | 72.86056 | 3.002074 | 59.553 | 2.584019 |  | 55.903 | 1.084122
|  |  | TRUE | 100 | 74.14174 | 75.50494 | 72.77853 | 2.998698 | 60.084 | 2.584126 |  | 56.434 | 1.084167
|  |  | TRUE | 101 | 74.22055 | 75.66872 | 72.77237 | 2.999275 | 60.688 | 2.584083 |  | 57.038 | 1.084149
|  |  | TRUE | 102 | 74.23407 | 75.63242 | 72.83572 | 3.000408 | 61.318 | 2.584333 |  | 57.668 | 1.084254
|  |  | TRUE | 103 | 74.45632 | 75.79217 | 73.12047 | 2.989891 | 61.892 | 2.579612 |  | 58.242 | 1.082273
|  |  | TRUE | 104 | 74.27886 | 75.57081 | 72.98691 | 2.980915 | 62.565 | 2.57988 |  | 58.915 | 1.082385
|  |  | TRUE | 105 | 74.15509 | 75.5798 | 72.73038 | 2.999975 | 63.148 | 2.585442 |  | 59.498 | 1.084719
|  |  | TRUE | 106 | 74.11081 | 75.51247 | 72.70915 | 2.995661 | 63.763 | 2.585075 |  | 60.113 | 1.084565
|  |  | TRUE | 107 | 74.08551 | 75.49772 | 72.67329 | 2.989452 | 64.448 | 2.584605 |  | 60.798 | 1.084368
|  |  | TRUE | 108 | 74.04128 | 75.44662 | 72.63594 | 2.990223 | 65.004 | 2.584922 |  | 61.354 | 1.084501
|  |  | TRUE | 109 | 73.97863 | 75.43868 | 72.51859 | 2.987819 | 65.738 | 2.585395 |  | 62.088 | 1.084699
|  |  | TRUE | 110 | 73.9734 | 75.41843 | 72.52838 | 2.980864 | 66.337 | 2.584338 |  | 62.687 | 1.084256
|  |  | TRUE | 111 | 73.85037 | 75.33643 | 72.3643 | 2.979458 | 66.941 | 2.584989 |  | 63.291 | 1.084529
|  |  | TRUE | 112 | 73.89913 | 75.2857 | 72.51257 | 2.979234 | 67.536 | 2.584945 |  | 63.886 | 1.08451
|  |  | TRUE | 113 | 73.95478 | 75.35796 | 72.55161 | 2.982537 | 68.086 | 2.585288 |  | 64.436 | 1.084654
|  |  | TRUE | 114 | 74.11897 | 75.41955 | 72.8184 | 2.976817 | 68.669 | 2.582663 |  | 65.019 | 1.083553
|  |  | TRUE | 115 | 73.70043 | 75.16531 | 72.23556 | 2.969853 | 69.315 | 2.585668 |  | 65.665 | 1.084814
|  |  | TRUE | 116 | 73.87093 | 75.31417 | 72.4277 | 2.972672 | 69.992 | 2.584796 |  | 66.342 | 1.084448
|  |  | TRUE | 117 | 73.77429 | 75.17153 | 72.37705 | 2.973758 | 70.602 | 2.586325 |  | 66.952 | 1.085089
|  |  | TRUE | 118 | 73.62593 | 75.04301 | 72.20885 | 2.963028 | 71.296 | 2.585485 |  | 67.646 | 1.084737
|  |  | TRUE | 119 | 73.78379 | 75.17278 | 72.3948 | 2.967868 | 71.85 | 2.585279 |  | 68.2 | 1.084651
|  |  | TRUE | 120 | 73.62793 | 75.01498 | 72.24088 | 2.964388 | 72.493 | 2.585956 |  | 68.843 | 1.084935
|  |  | TRUE | 121 | 73.65586 | 75.1584 | 72.15331 | 2.962097 | 73.213 | 2.585399 |  | 69.563 | 1.084701
|  |  | TRUE | 122 | 73.81257 | 75.19098 | 72.43417 | 2.955926 | 73.866 | 2.582611 |  | 70.216 | 1.083531
|  |  | TRUE | 123 | 73.63225 | 75.06165 | 72.20285 | 2.959773 | 74.45 | 2.585556 |  | 70.8 | 1.084767
|  |  | TRUE | 124 | 73.59988 | 75.04427 | 72.15549 | 2.959222 | 74.998 | 2.586298 |  | 71.348 | 1.085078
|  |  | TRUE | 125 | 73.56969 | 74.97691 | 72.16246 | 2.957953 | 75.72 | 2.586229 |  | 72.07 | 1.085049
|  |  | TRUE | 126 | 73.47963 | 74.85999 | 72.09927 | 2.95061 | 76.36 | 2.585725 |  | 72.71 | 1.084838
|  |  | TRUE | 127 | 73.52053 | 74.99097 | 72.05009 | 2.948057 | 76.978 | 2.585492 |  | 73.328 | 1.08474
|  |  | TRUE | 128 | 73.43102 | 74.87855 | 71.98349 | 2.94718 | 77.673 | 2.585928 |  | 74.023 | 1.084923
|  |  | TRUE | 129 | 73.47889 | 74.91171 | 72.04607 | 2.944825 | 78.484 | 2.585253 |  | 74.834 | 1.08464
|  |  | TRUE | 130 | 73.30231 | 74.76414 | 71.84048 | 2.938291 | 79.296 | 2.585622 |  | 75.646 | 1.084794
|  |  | TRUE | 131 | 73.22649 | 74.6451 | 71.80788 | 2.93095 | 80.162 | 2.585677 |  | 76.512 | 1.084818
|  |  | TRUE | 132 | 73.18612 | 74.62901 | 71.74323 | 2.935242 | 80.717 | 2.586495 |  | 77.067 | 1.085161
|  |  | TRUE | 133 | 73.23164 | 74.68712 | 71.77615 | 2.93467 | 81.295 | 2.586602 |  | 77.645 | 1.085206
|  |  | TRUE | 134 | 73.24781 | 74.69319 | 71.80244 | 2.931189 | 81.923 | 2.585657 |  | 78.273 | 1.084809
|  |  | TRUE | 135 | 73.07904 | 74.50276 | 71.65533 | 2.923058 | 82.584 | 2.585706 |  | 78.934 | 1.08483
|  |  | TRUE | 136 | 73.10201 | 74.52232 | 71.68169 | 2.925232 | 83.188 | 2.586096 |  | 79.538 | 1.084993
|  |  | TRUE | 137 | 73.15215 | 74.60596 | 71.69833 | 2.926436 | 83.791 | 2.5863 |  | 80.141 | 1.085079
|  |  | TRUE | 138 | 73.1706 | 74.55206 | 71.78914 | 2.914583 | 84.446 | 2.583761 |  | 80.796 | 1.084014
|  |  | TRUE | 139 | 73.07058 | 74.53107 | 71.61009 | 2.920119 | 85.001 | 2.58622 |  | 81.351 | 1.085045
|  |  | TRUE | 140 | 72.98748 | 74.49467 | 71.48029 | 2.909417 | 85.605 | 2.585266 |  | 81.955 | 1.084645
|  |  | TRUE | 141 | 72.91315 | 74.32937 | 71.49694 | 2.917036 | 86.341 | 2.587274 |  | 82.691 | 1.085488
|  |  | TRUE | 142 | 72.88358 | 74.33763 | 71.42953 | 2.910233 | 86.929 | 2.586082 |  | 83.279 | 1.084988
|  |  | TRUE | 143 | 73.14079 | 74.50525 | 71.77634 | 2.916061 | 87.46 | 2.584744 |  | 83.81 | 1.084426
|  |  | TRUE | 144 | 72.83934 | 74.27287 | 71.40581 | 2.912081 | 87.995 | 2.58687 |  | 84.345 | 1.085318
|  |  | TRUE | 145 | 72.90725 | 74.3869 | 71.42759 | 2.910186 | 88.571 | 2.585761 |  | 84.921 | 1.084853
|  |  | TRUE | 146 | 72.87804 | 74.29351 | 71.46257 | 2.908659 | 89.234 | 2.58648 |  | 85.584 | 1.085155
|  |  | TRUE | 147 | 72.76171 | 74.17505 | 71.34837 | 2.903973 | 89.792 | 2.586783 |  | 86.142 | 1.085282
|  |  | TRUE | 148 | 72.76361 | 74.18876 | 71.33846 | 2.904203 | 90.326 | 2.587043 |  | 86.676 | 1.085391
|  |  | TRUE | 149 | 72.71891 | 74.21542 | 71.2224 | 2.899519 | 90.961 | 2.586444 |  | 87.311 | 1.08514
|  |  | TRUE | 150 | 72.65485 | 74.09343 | 71.21628 | 2.901122 | 91.559 | 2.587281 |  | 87.909 | 1.085491
|  |  | TRUE | 151 | 72.68034 | 74.0904 | 71.27029 | 2.895668 | 92.185 | 2.586693 |  | 88.535 | 1.085244
|  |  | TRUE | 152 | 72.7317 | 74.1386 | 71.32481 | 2.897126 | 92.903 | 2.586256 |  | 89.253 | 1.085061
|  |  | TRUE | 153 | 72.62423 | 74.09386 | 71.1546 | 2.891136 | 93.444 | 2.586425 |  | 89.794 | 1.085132
|  |  | TRUE | 154 | 72.72085 | 74.1217 | 71.32001 | 2.896204 | 93.991 | 2.586899 |  | 90.341 | 1.08533
|  |  | TRUE | 155 | 72.57177 | 73.88586 | 71.25767 | 2.894428 | 94.54 | 2.588013 |  | 90.89 | 1.085798
|  |  | TRUE | 156 | 72.61568 | 74.05183 | 71.17953 | 2.889528 | 95.089 | 2.587131 |  | 91.439 | 1.085428
|  |  | TRUE | 157 | 72.66181 | 74.12725 | 71.19637 | 2.889893 | 95.624 | 2.58675 |  | 91.974 | 1.085268
|  |  | TRUE | 158 | 72.59524 | 73.97056 | 71.21992 | 2.888528 | 96.297 | 2.587248 |  | 92.647 | 1.085477
|  |  | TRUE | 159 | 72.4133 | 73.79707 | 71.02952 | 2.880412 | 96.874 | 2.587586 |  | 93.224 | 1.085619
|  |  | TRUE | 160 | 72.45734 | 73.96982 | 70.94486 | 2.879463 | 97.4 | 2.586409 |  | 93.75 | 1.085125
|  |  | TRUE | 161 | 72.57835 | 73.95287 | 71.20383 | 2.875663 | 98.043 | 2.584257 |  | 94.393 | 1.084222
|  |  | TRUE | 162 | 72.46039 | 73.86491 | 71.05586 | 2.880775 | 98.62 | 2.587358 |  | 94.97 | 1.085523
|  |  | TRUE | 163 | 72.45755 | 73.86638 | 71.04873 | 2.880229 | 99.172 | 2.58705 |  | 95.522 | 1.085394
|  |  | TRUE | 164 | 72.43671 | 73.93162 | 70.9418 | 2.877671 | 99.794 | 2.587225 |  | 96.144 | 1.085467
|  |  | TRUE | 165 | 72.63122 | 74.04156 | 71.22088 | 2.866077 | 100.339 | 2.582773 |  | 96.689 | 1.083599
|  |  | TRUE | 166 | 72.26545 | 73.73795 | 70.79295 | 2.870941 | 100.934 | 2.587998 |  | 97.284 | 1.085792
|  |  | TRUE | 167 | 72.37724 | 73.82059 | 70.93389 | 2.873748 | 101.52 | 2.586791 |  | 97.87 | 1.085285
|  |  | TRUE | 168 | 72.50087 | 73.81909 | 71.18266 | 2.865027 | 102.147 | 2.584757 |  | 98.497 | 1.084432
|  |  | TRUE | 169 | 72.2428 | 73.67142 | 70.81417 | 2.86134 | 102.879 | 2.586498 |  | 99.229 | 1.085162
|  |  | TRUE | 170 | 72.45709 | 73.86223 | 71.05195 | 2.848736 | 103.492 | 2.581437 |  | 99.842 | 1.083039
|  |  | TRUE | 171 | 72.07805 | 73.53379 | 70.62231 | 2.855072 | 104.053 | 2.58675 |  | 100.403 | 1.085268
|  |  | TRUE | 172 | 72.17094 | 73.63953 | 70.70234 | 2.855576 | 104.653 | 2.586442 |  | 101.003 | 1.085139
|  |  | TRUE | 173 | 71.76362 | 73.02184 | 70.50541 | 2.85937 | 105.219 | 2.592196 |  | 101.569 | 1.087553
|  |  | TRUE | 174 | 72.04372 | 73.4183 | 70.66914 | 2.855723 | 105.774 | 2.588509 |  | 102.124 | 1.086006
|  |  | TRUE | 175 | 72.11998 | 73.52995 | 70.71 | 2.847224 | 106.368 | 2.585249 |  | 102.718 | 1.084638
|  |  | TRUE | 176 | 71.98931 | 73.40586 | 70.57275 | 2.849895 | 106.971 | 2.588023 |  | 103.321 | 1.085802
|  |  | TRUE | 177 | 72.2813 | 73.67922 | 70.88338 | 2.846952 | 107.516 | 2.583914 |  | 103.866 | 1.084078
|  |  | TRUE | 178 | 72.05486 | 73.43929 | 70.67043 | 2.845013 | 108.134 | 2.585949 |  | 104.484 | 1.084932
|  |  | TRUE | 179 | 71.9686 | 73.43977 | 70.49743 | 2.847196 | 108.697 | 2.587972 |  | 105.047 | 1.085781
|  |  | TRUE | 180 | 72.15397 | 73.5742 | 70.73374 | 2.838082 | 109.31 | 2.583727 |  | 105.66 | 1.084
|  |  | TRUE | 181 | 71.44265 | 72.70994 | 70.17537 | 2.836256 | 109.913 | 2.591112 |  | 106.263 | 1.087098
|  |  | TRUE | 182 | 71.87548 | 73.31203 | 70.43893 | 2.841 | 110.574 | 2.587419 |  | 106.924 | 1.085548
|  |  | TRUE | 183 | 72.03392 | 73.42409 | 70.64375 | 2.83192 | 111.113 | 2.584017 |  | 107.463 | 1.084121
|  |  | TRUE | 184 | 71.79492 | 73.33304 | 70.25681 | 2.832021 | 111.711 | 2.586389 |  | 108.061 | 1.085116
|  |  | TRUE | 185 | 71.84219 | 73.31703 | 70.36734 | 2.835344 | 112.314 | 2.587377 |  | 108.664 | 1.085531
|  |  | TRUE | 186 | 71.79993 | 73.30106 | 70.29879 | 2.83291 | 112.874 | 2.587202 |  | 109.224 | 1.085457
|  |  | TRUE | 187 | 71.71174 | 73.17187 | 70.25162 | 2.829535 | 113.417 | 2.587763 |  | 109.767 | 1.085693
|  |  | TRUE | 188 | 71.76117 | 73.27488 | 70.24746 | 2.82609 | 113.975 | 2.586435 |  | 110.325 | 1.085136
|  |  | TRUE | 189 | 71.76712 | 73.21979 | 70.31445 | 2.821177 | 114.563 | 2.585419 |  | 110.913 | 1.084709
|  |  | TRUE | 190 | 71.85032 | 73.28457 | 70.41606 | 2.814673 | 115.183 | 2.583637 |  | 111.533 | 1.083962
|  |  | TRUE | 191 | 71.6506 | 73.13095 | 70.17026 | 2.821702 | 115.821 | 2.58753 |  | 112.171 | 1.085595

## SFE
Configuration
SFE Model | OWRK
Results

## LoockupSheet (hidden)
#N/A | #N/A
#N/A | #N/A
#N/A | #N/A
#N/A | #N/A
#N/A | #N/A
#N/A | #N/A
3.65 | 2.383513
4.261 | 2.430413
4.856 | 2.449344
5.476 | 2.462032
6.006 | 2.464918
6.539 | 2.478212
7.134 | 2.485815
7.696 | 2.49222
8.307 | 2.497707
8.931 | 2.503254
9.492 | 2.512471
10.117 | 2.517918
10.689 | 2.517867
11.292 | 2.524238
11.904 | 2.521966
12.575 | 2.527569
13.219 | 2.530367
13.945 | 2.530346
14.651 | 2.536188
15.293 | 2.539554
15.821 | 2.542517
16.338 | 2.534929
16.868 | 2.533918
17.541 | 2.549131
18.116 | 2.546671
18.718 | 2.55201
19.291 | 2.540192
20.101 | 2.550965
20.788 | 2.55514
21.336 | 2.557441
21.866 | 2.551402
22.429 | 2.552472
22.975 | 2.564382
23.506 | 2.554834
24.043 | 2.558626
24.605 | 2.565323
25.158 | 2.566764
25.733 | 2.563646
26.352 | 2.561792
26.909 | 2.567809
27.502 | 2.569621
28.109 | 2.571063
28.647 | 2.570929
29.237 | 2.571692
29.765 | 2.569455
30.323 | 2.570033
30.914 | 2.572249
31.501 | 2.574837
32.151 | 2.572045
32.756 | 2.57209
33.445 | 2.575497
33.967 | 2.576751
34.56 | 2.575341
35.17 | 2.576046
35.781 | 2.576058
36.368 | 2.576227
37.043 | 2.576557
37.621 | 2.57778
38.164 | 2.57795
38.853 | 2.577826
39.539 | 2.577593
40.062 | 2.577976
40.647 | 2.577644
41.337 | 2.579905
41.977 | 2.579334
42.634 | 2.580416
43.23 | 2.578813
43.758 | 2.581433
44.471 | 2.579843
45.163 | 2.581128
45.81 | 2.5817
46.487 | 2.580998
47.175 | 2.5825
47.837 | 2.582546
48.382 | 2.581604
48.966 | 2.581966
49.565 | 2.582227
50.133 | 2.582846
50.7 | 2.583449
51.381 | 2.583546
51.906 | 2.581941
52.45 | 2.578371
53.03 | 2.583223
53.623 | 2.583139
54.221 | 2.583962
54.942 | 2.583905
55.531 | 2.582312
56.274 | 2.582773
57.023 | 2.584731
57.672 | 2.583539
58.336 | 2.585265
58.903 | 2.581723
59.553 | 2.584019
60.084 | 2.584126
60.688 | 2.584083
61.318 | 2.584333
61.892 | 2.579612
62.565 | 2.57988
63.148 | 2.585442
63.763 | 2.585075
64.448 | 2.584605
65.004 | 2.584922
65.738 | 2.585395
66.337 | 2.584338
66.941 | 2.584989
67.536 | 2.584945
68.086 | 2.585288
68.669 | 2.582663
69.315 | 2.585668
69.992 | 2.584796
70.602 | 2.586325
71.296 | 2.585485
71.85 | 2.585279
72.493 | 2.585956
73.213 | 2.585399
73.866 | 2.582611
74.45 | 2.585556
74.998 | 2.586298
75.72 | 2.586229
76.36 | 2.585725
76.978 | 2.585492
77.673 | 2.585928
78.484 | 2.585253
79.296 | 2.585622
80.162 | 2.585677
80.717 | 2.586495
81.295 | 2.586602
81.923 | 2.585657
82.584 | 2.585706
83.188 | 2.586096
83.791 | 2.5863
84.446 | 2.583761
85.001 | 2.58622
85.605 | 2.585266
86.341 | 2.587274
86.929 | 2.586082
87.46 | 2.584744
87.995 | 2.58687
88.571 | 2.585761
89.234 | 2.58648
89.792 | 2.586783
90.326 | 2.587043
90.961 | 2.586444
91.559 | 2.587281
92.185 | 2.586693
92.903 | 2.586256
93.444 | 2.586425
93.991 | 2.586899
94.54 | 2.588013
95.089 | 2.587131
95.624 | 2.58675
96.297 | 2.587248
96.874 | 2.587586
97.4 | 2.586409
98.043 | 2.584257
98.62 | 2.587358
99.172 | 2.58705
99.794 | 2.587225
100.339 | 2.582773
100.934 | 2.587998
101.52 | 2.586791
102.147 | 2.584757
102.879 | 2.586498
103.492 | 2.581437
104.053 | 2.58675
104.653 | 2.586442
105.219 | 2.592196
105.774 | 2.588509
106.368 | 2.585249
106.971 | 2.588023
107.516 | 2.583914
108.134 | 2.585949
108.697 | 2.587972
109.31 | 2.583727
109.913 | 2.591112
110.574 | 2.587419
111.113 | 2.584017
111.711 | 2.586389
112.314 | 2.587377
112.874 | 2.587202
113.417 | 2.587763
113.975 | 2.586435
114.563 | 2.585419
115.183 | 2.583637
115.821 | 2.58753
#N/A | #N/A
#N/A | #N/A
#N/A | #N/A
#N/A | #N/A
#N/A | #N/A
#N/A | #N/A
#N/A | #N/A
#N/A | #N/A
#N/A | #N/A