## water(Air)
Measurement "water(Air)"
Configuration |  |  | Selected | Step number | CA(M) [°] | CA(L) [°] | CA(R) [°] | Volume [µL] | ElapsedTime [s] | Diameter [mm] | Tilt [°]
Liquid: | water
Solid/probe
Gas phase: | Air
Results | Value | Stdev
Mean CA(L) [°] | 72.04 | 7.95
Mean CA(R) [°] | 71.72 | 7.93
Mean CA(M) [°] | 71.88 | 7.94 | [9 empty] | Time | D/Do
|  |  | TRUE | 9 | 80.06141 | 80.04866 | 80.07416 | 2.741434 | 5.346 | 2.393252 |  | 0 | 1
|  |  | TRUE | 10 | 79.05909 | 79.33582 | 78.78236 | 2.752899 | 5.899 | 2.423396 |  | 0.553 | 1.012595
|  |  | TRUE | 11 | 78.1979 | 78.58214 | 77.81367 | 2.750733 | 6.528 | 2.444705 |  | 1.182 | 1.021499
|  |  | TRUE | 12 | 77.26491 | 77.48212 | 77.0477 | 2.758843 | 7.109 | 2.46159 |  | 1.763 | 1.028554
|  |  | TRUE | 13 | 77.1328 | 77.3204 | 76.9452 | 2.760764 | 7.651 | 2.463329 |  | 2.305 | 1.029281
|  |  | TRUE | 14 | 77.00357 | 77.3028 | 76.70435 | 2.757734 | 8.196 | 2.466294 |  | 2.85 | 1.03052
|  |  | TRUE | 15 | 76.10732 | 76.44875 | 75.76589 | 2.770925 | 8.802 | 2.487688 |  | 3.456 | 1.039459
|  |  | TRUE | 16 | 76.21915 | 76.565 | 75.87329 | 2.76347 | 9.461 | 2.487718 |  | 4.115 | 1.039472
|  |  | TRUE | 17 | 75.66705 | 76.02866 | 75.30544 | 2.766235 | 10.079 | 2.498464 |  | 4.733 | 1.043962
|  |  | TRUE | 18 | 75.22909 | 75.6124 | 74.84577 | 2.767277 | 10.615 | 2.505743 |  | 5.269 | 1.047004
|  |  | TRUE | 19 | 75.61335 | 76.01756 | 75.20914 | 2.762348 | 11.213 | 2.503196 |  | 5.867 | 1.045939
|  |  | TRUE | 20 | 75.07138 | 75.47363 | 74.66913 | 2.772676 | 11.834 | 2.514335 |  | 6.488 | 1.050594
|  |  | TRUE | 21 | 74.97749 | 75.36594 | 74.58904 | 2.77413 | 12.559 | 2.516747 |  | 7.213 | 1.051601
|  |  | TRUE | 22 | 74.93023 | 75.37698 | 74.48348 | 2.764793 | 13.191 | 2.516842 |  | 7.845 | 1.051641
|  |  | TRUE | 23 | 75.2733 | 75.77322 | 74.77338 | 2.763184 | 13.717 | 2.513781 |  | 8.371 | 1.050362
|  |  | TRUE | 24 | 74.70748 | 75.10933 | 74.30563 | 2.761414 | 14.353 | 2.520038 |  | 9.007 | 1.052977
|  |  | TRUE | 25 | 74.65841 | 75.19486 | 74.12195 | 2.757864 | 14.98 | 2.520617 |  | 9.634 | 1.053218
|  |  | TRUE | 26 | 74.15234 | 74.6377 | 73.66698 | 2.760432 | 15.546 | 2.527352 |  | 10.2 | 1.056033
|  |  | TRUE | 27 | 74.09735 | 74.43042 | 73.76428 | 2.759082 | 16.225 | 2.530089 |  | 10.879 | 1.057176
|  |  | TRUE | 28 | 74.24432 | 74.54271 | 73.94592 | 2.748946 | 16.771 | 2.527979 |  | 11.425 | 1.056295
|  |  | TRUE | 29 | 73.98972 | 74.35744 | 73.62199 | 2.753999 | 17.444 | 2.531626 |  | 12.098 | 1.057818
|  |  | TRUE | 30 | 74.11522 | 74.33255 | 73.89788 | 2.747003 | 18.129 | 2.530057 |  | 12.783 | 1.057163
|  |  | TRUE | 31 | 74.06578 | 74.27818 | 73.85338 | 2.745796 | 18.79 | 2.53098 |  | 13.444 | 1.057548
|  |  | TRUE | 32 | 73.7362 | 74.00631 | 73.46609 | 2.742923 | 19.572 | 2.534445 |  | 14.226 | 1.058996
|  |  | TRUE | 33 | 73.69164 | 73.99635 | 73.38692 | 2.7414 | 20.11 | 2.534525 |  | 14.764 | 1.05903
|  |  | TRUE | 34 | 73.95982 | 74.20355 | 73.71609 | 2.738449 | 20.657 | 2.532111 |  | 15.311 | 1.058021
|  |  | TRUE | 35 | 73.93913 | 74.16255 | 73.71571 | 2.732279 | 21.182 | 2.531941 |  | 15.836 | 1.05795
|  |  | TRUE | 36 | 73.8394 | 74.03085 | 73.64796 | 2.729269 | 21.737 | 2.533039 |  | 16.391 | 1.058409
|  |  | TRUE | 37 | 73.68805 | 73.88885 | 73.48725 | 2.729114 | 22.395 | 2.535146 |  | 17.049 | 1.059289
|  |  | TRUE | 38 | 73.7562 | 73.96439 | 73.548 | 2.729075 | 22.987 | 2.534615 |  | 17.641 | 1.059067
|  |  | TRUE | 39 | 73.64034 | 73.91114 | 73.36954 | 2.727744 | 23.542 | 2.536245 |  | 18.196 | 1.059748
|  |  | TRUE | 40 | 73.63935 | 73.89572 | 73.38298 | 2.727556 | 24.095 | 2.536574 |  | 18.749 | 1.059886
|  |  | TRUE | 41 | 73.53155 | 73.77293 | 73.29018 | 2.725188 | 24.63 | 2.537873 |  | 19.284 | 1.060429
|  |  | TRUE | 42 | 72.83901 | 72.97221 | 72.7058 | 2.729828 | 25.152 | 2.546258 |  | 19.806 | 1.063932
|  |  | TRUE | 43 | 73.378 | 73.58521 | 73.1708 | 2.717235 | 25.714 | 2.53824 |  | 20.368 | 1.060582
|  |  | TRUE | 44 | 73.37588 | 73.60425 | 73.14751 | 2.713074 | 26.325 | 2.537921 |  | 20.979 | 1.060449
|  |  | TRUE | 45 | 72.37317 | 72.47258 | 72.27376 | 2.719048 | 26.933 | 2.550137 |  | 21.587 | 1.065553
|  |  | TRUE | 46 | 73.30794 | 73.4847 | 73.13117 | 2.71118 | 27.47 | 2.53881 |  | 22.124 | 1.06082
|  |  | TRUE | 47 | 73.34819 | 73.52336 | 73.17302 | 2.707906 | 28.039 | 2.538385 |  | 22.693 | 1.060643
|  |  | TRUE | 48 | 73.18363 | 73.4054 | 72.96187 | 2.707028 | 28.59 | 2.539476 |  | 23.244 | 1.061098
|  |  | TRUE | 49 | 73.18833 | 73.36613 | 73.01053 | 2.702539 | 29.222 | 2.538956 |  | 23.876 | 1.060881
|  |  | TRUE | 50 | 73.17412 | 73.3652 | 72.98305 | 2.698834 | 29.747 | 2.538555 |  | 24.401 | 1.060714
|  |  | TRUE | 51 | 72.80334 | 73.08467 | 72.522 | 2.704658 | 30.308 | 2.543303 |  | 24.962 | 1.062697
|  |  | TRUE | 52 | 73.1347 | 73.34535 | 72.92405 | 2.698643 | 31.059 | 2.539221 |  | 25.713 | 1.060992
|  |  | TRUE | 53 | 72.73439 | 72.95464 | 72.51414 | 2.694266 | 31.675 | 2.542673 |  | 26.329 | 1.062434387
|  |  | TRUE | 54 | 72.99582 | 73.18077 | 72.81087 | 2.691631 | 32.288 | 2.53978 |  | 26.942 | 1.061226
|  |  | TRUE | 55 | 72.84741 | 72.96874 | 72.72607 | 2.688066 | 32.955 | 2.540984 |  | 27.609 | 1.061729
|  |  | TRUE | 56 | 72.84256 | 73.06037 | 72.62474 | 2.684585 | 33.51 | 2.540084 |  | 28.164 | 1.061353
|  |  | TRUE | 57 | 72.84123 | 73.0016 | 72.68085 | 2.686388 | 34.2 | 2.541046 |  | 28.854 | 1.061754
|  |  | TRUE | 58 | 72.71719 | 72.8443 | 72.59009 | 2.680505 | 34.729 | 2.541798 |  | 29.383 | 1.062069
|  |  | TRUE | 59 | 72.65186 | 72.76608 | 72.53764 | 2.67619 | 35.278 | 2.541546 |  | 29.932 | 1.061963
|  |  | TRUE | 60 | 72.73088 | 72.87276 | 72.589 | 2.678206 | 35.843 | 2.541695 |  | 30.497 | 1.062026
|  |  | TRUE | 61 | 72.42189 | 72.72677 | 72.11702 | 2.680224 | 36.406 | 2.544923 |  | 31.06 | 1.063375
|  |  | TRUE | 62 | 72.22003 | 72.50391 | 71.93615 | 2.675272 | 37.002 | 2.545984 |  | 31.656 | 1.063818
|  |  | TRUE | 63 | 72.16173 | 72.34409 | 71.97938 | 2.668813 | 37.549 | 2.54533 |  | 32.203 | 1.063545
|  |  | TRUE | 64 | 72.37248 | 72.55903 | 72.18594 | 2.674268 | 38.184 | 2.544837 |  | 32.838 | 1.063339
|  |  | TRUE | 65 | 72.44151 | 72.54221 | 72.34081 | 2.661066 | 38.729 | 2.541947 |  | 33.383 | 1.062131
|  |  | TRUE | 66 | 72.56495 | 72.7518 | 72.37809 | 2.658063 | 39.291 | 2.540341 |  | 33.945 | 1.06146
|  |  | TRUE | 67 | 72.34821 | 72.4724 | 72.22402 | 2.65819 | 39.813 | 2.542341 |  | 34.467 | 1.062296
|  |  | TRUE | 68 | 72.425 | 72.56493 | 72.28506 | 2.652718 | 40.418 | 2.541141 |  | 35.072 | 1.061794
|  |  | TRUE | 69 | 72.46248 | 72.58269 | 72.34227 | 2.655652 | 41.031 | 2.541764 |  | 35.685 | 1.062055
|  |  | TRUE | 70 | 72.04442 | 72.28638 | 71.80247 | 2.654778 | 41.565 | 2.545506 |  | 36.219 | 1.063618
|  |  | TRUE | 71 | 72.19374 | 72.3203125 | 72.06716 | 2.651289 | 42.104 | 2.543471 |  | 36.758 | 1.062768
|  |  | TRUE | 72 | 72.23718 | 72.34413 | 72.13023 | 2.650619 | 42.654 | 2.543148 |  | 37.308 | 1.062633
|  |  | TRUE | 73 | 72.30952 | 72.50876 | 72.11029 | 2.642809 | 43.275 | 2.540612 |  | 37.929 | 1.061573
|  |  | TRUE | 74 | 72.29027 | 72.43746 | 72.14307 | 2.649737 | 43.875 | 2.54278 |  | 38.529 | 1.062479
|  |  | TRUE | 75 | 72.29928 | 72.43904 | 72.15952 | 2.645879 | 44.409 | 2.541965 |  | 39.063 | 1.062138
|  |  | TRUE | 76 | 71.71467 | 71.951 | 71.47833 | 2.636561 | 45.002 | 2.545196 |  | 39.656 | 1.063488
|  |  | TRUE | 77 | 72.26286 | 72.51244 | 72.01328 | 2.637096 | 45.604 | 2.540167 |  | 40.258 | 1.061387
|  |  | TRUE | 78 | 72.10648 | 72.29704 | 71.91592 | 2.635601 | 46.236 | 2.542178 |  | 40.89 | 1.062227
|  |  | TRUE | 79 | 72.16084 | 72.37462 | 71.94707 | 2.628583 | 46.865 | 2.540283 |  | 41.519 | 1.061436
|  |  | TRUE | 80 | 71.85252 | 72.07705 | 71.62798 | 2.631597 | 47.404 | 2.543719 |  | 42.058 | 1.062872
|  |  | TRUE | 81 | 71.60188 | 71.83416 | 71.36959 | 2.632337 | 48.001 | 2.546764 |  | 42.655 | 1.064144
|  |  | TRUE | 82 | 72.19513 | 72.43587 | 71.95439 | 2.62473 | 48.689 | 2.539593 |  | 43.343 | 1.061147
|  |  | TRUE | 83 | 72.13004 | 72.37318 | 71.88689 | 2.625231 | 49.239 | 2.540554 |  | 43.893 | 1.061549
|  |  | TRUE | 84 | 71.87633 | 71.99561 | 71.75706 | 2.625093 | 49.862 | 2.543255 |  | 44.516 | 1.062677
|  |  | TRUE | 85 | 71.8718 | 72.06095 | 71.68265 | 2.61953 | 50.511 | 2.542276 |  | 45.165 | 1.062268
|  |  | TRUE | 86 | 71.70866 | 71.84303 | 71.5743 | 2.614597 | 51.139 | 2.542714 |  | 45.793 | 1.062451
|  |  | TRUE | 87 | 71.70043 | 71.83936 | 71.56151 | 2.616067 | 51.765 | 2.544058 |  | 46.419 | 1.063013
|  |  | TRUE | 88 | 71.76754 | 71.92033 | 71.61475 | 2.614675 | 52.356 | 2.543093 |  | 47.01 | 1.06261
|  |  | TRUE | 89 | 71.74739 | 71.96639 | 71.5284 | 2.60579 | 52.99 | 2.541672 |  | 47.644 | 1.062016
|  |  | TRUE | 90 | 71.6904 | 71.85056 | 71.53024 | 2.608509 | 53.591 | 2.54212 |  | 48.245 | 1.062203
|  |  | TRUE | 91 | 71.45801 | 71.51619 | 71.39983 | 2.605963 | 54.323 | 2.544778 |  | 48.977 | 1.063314
|  |  | TRUE | 92 | 71.58962 | 71.75414 | 71.4251 | 2.602007 | 54.855 | 2.542703 |  | 49.509 | 1.062447
|  |  | TRUE | 93 | 70.51951 | 70.31904 | 70.71999 | 2.598415 | 55.439 | 2.552834 |  | 50.093 | 1.06668
|  |  | TRUE | 94 | 71.39738 | 71.49977 | 71.29499 | 2.597442 | 56.058 | 2.543916 |  | 50.712 | 1.062954
|  |  | TRUE | 95 | 71.426 | 71.50813 | 71.34386 | 2.59752 | 56.645 | 2.543965 |  | 51.299 | 1.062974
|  |  | TRUE | 96 | 71.28788 | 71.40923 | 71.16654 | 2.592995 | 57.177 | 2.544294 |  | 51.831 | 1.063112
|  |  | TRUE | 97 | 71.53689 | 71.73928 | 71.3345 | 2.595704 | 57.735 | 2.542575 |  | 52.389 | 1.062394
|  |  | TRUE | 98 | 71.35087 | 71.51443 | 71.1873 | 2.587233 | 58.325 | 2.542612 |  | 52.979 | 1.062409
|  |  | TRUE | 99 | 71.41429 | 71.47907 | 71.3495 | 2.595577 | 58.872 | 2.5447 |  | 53.526 | 1.063281
|  |  | TRUE | 100 | 71.53784 | 71.7066 | 71.36908 | 2.581526 | 59.403 | 2.53972 |  | 54.057 | 1.0612
|  |  | TRUE | 101 | 71.41153 | 71.6132 | 71.20985 | 2.575217 | 60.036 | 2.540325 |  | 54.69 | 1.061453
|  |  | TRUE | 102 | 70.90811 | 71.132 | 70.68421 | 2.582656 | 60.577 | 2.546458 |  | 55.231 | 1.064016
|  |  | TRUE | 103 | 71.2924 | 71.47871 | 71.10609 | 2.576266 | 61.14 | 2.541111 |  | 55.794 | 1.061781
|  |  | TRUE | 104 | 70.87425 | 71.11166 | 70.63684 | 2.583441 | 61.683 | 2.547293 |  | 56.337 | 1.064365
|  |  | TRUE | 105 | 71.05473 | 71.18731 | 70.92214 | 2.575566 | 62.331 | 2.544309 |  | 56.985 | 1.063118
|  |  | TRUE | 106 | 70.92905 | 71.16032 | 70.69778 | 2.566936 | 62.879 | 2.543206 |  | 57.533 | 1.062657
|  |  | TRUE | 107 | 71.06601 | 71.28048 | 70.85153 | 2.564279 | 63.529 | 2.541713 |  | 58.183 | 1.062033
|  |  | TRUE | 108 | 70.88984 | 70.95896 | 70.82072 | 2.565023 | 64.059 | 2.54419 |  | 58.713 | 1.063068
|  |  | TRUE | 109 | 71.11647 | 71.29961 | 70.93333 | 2.56657 | 64.603 | 2.542087 |  | 59.257 | 1.06219
|  |  | TRUE | 110 | 70.94995 | 70.9863 | 70.9136 | 2.56591 | 65.141 | 2.543915 |  | 59.795 | 1.062953
|  |  | TRUE | 111 | 70.83736 | 70.93906 | 70.73567 | 2.561824 | 65.708 | 2.543986 |  | 60.362 | 1.062983
|  |  | TRUE | 112 | 70.87195 | 70.99321 | 70.75069 | 2.558401 | 66.235 | 2.543144 |  | 60.889 | 1.062631
|  |  | TRUE | 113 | 70.88809 | 71.03748 | 70.7387 | 2.556615 | 66.841 | 2.542841 |  | 61.495 | 1.062505
|  |  | TRUE | 114 | 69.9982 | 69.81972 | 70.17667 | 2.561864 | 67.479 | 2.553149 |  | 62.133 | 1.066812
|  |  | TRUE | 115 | 70.60001 | 70.88092 | 70.3191 | 2.550003 | 68.091 | 2.544307 |  | 62.745 | 1.063117
|  |  | TRUE | 116 | 70.87048 | 71.0421 | 70.69885 | 2.551561 | 68.714 | 2.542804 |  | 63.368 | 1.062489
|  |  | TRUE | 117 | 70.65921 | 70.73523 | 70.58319 | 2.547563 | 69.276 | 2.543608 |  | 63.93 | 1.062825
|  |  | TRUE | 118 | 70.77668 | 70.90461 | 70.64874 | 2.542464 | 69.985 | 2.541645 |  | 64.639 | 1.062005
|  |  | TRUE | 119 | 70.74997 | 70.93114 | 70.5688 | 2.538878 | 70.551 | 2.541861 |  | 65.205 | 1.062095
|  |  | TRUE | 120 | 70.54263 | 70.66352 | 70.42173 | 2.538487 | 71.176 | 2.542768 |  | 65.83 | 1.062474
|  |  | TRUE | 121 | 70.59904 | 70.70015 | 70.49793 | 2.541654 | 71.816 | 2.54389 |  | 66.47 | 1.062943
|  |  | TRUE | 122 | 70.57345 | 70.64856 | 70.49834 | 2.532934 | 72.4 | 2.542535 |  | 67.054 | 1.062377
|  |  | TRUE | 123 | 70.43398 | 70.50458 | 70.36339 | 2.532379 | 73.035 | 2.54367 |  | 67.689 | 1.062851
|  |  | TRUE | 124 | 70.49872 | 70.57015 | 70.42728 | 2.53197 | 73.59 | 2.542926 |  | 68.244 | 1.06254
|  |  | TRUE | 125 | 70.5104 | 70.60871 | 70.41209 | 2.524828 | 74.345 | 2.541556 |  | 68.999 | 1.061968
|  |  | TRUE | 126 | 70.53604 | 70.68853 | 70.38355 | 2.522194 | 74.876 | 2.540456 |  | 69.53 | 1.061508
|  |  | TRUE | 127 | 70.46812 | 70.61197 | 70.32428 | 2.521265 | 75.448 | 2.541515 |  | 70.102 | 1.06195
|  |  | TRUE | 128 | 70.15755 | 70.39935 | 69.91576 | 2.522686 | 76.056 | 2.544924 |  | 70.71 | 1.063375
|  |  | TRUE | 129 | 70.44297 | 70.61287 | 70.27306 | 2.514438 | 76.577 | 2.540293 |  | 71.231 | 1.06144
|  |  | TRUE | 130 | 69.98389 | 70.23985 | 69.72794 | 2.518819 | 77.104 | 2.54566 |  | 71.758 | 1.063682
|  |  | TRUE | 131 | 70.29842 | 70.47974 | 70.1171 | 2.511027 | 77.717 | 2.541338 |  | 72.371 | 1.061876
|  |  | TRUE | 132 | 70.11542 | 70.2642 | 69.96664 | 2.505181 | 78.262 | 2.54144 |  | 72.916 | 1.061919
|  |  | TRUE | 133 | 70.12852 | 70.2885 | 69.96855 | 2.505698 | 78.96 | 2.541858 |  | 73.614 | 1.062094
|  |  | TRUE | 134 | 70.00187 | 70.08693 | 69.9168 | 2.505508 | 79.541 | 2.543396 |  | 74.195 | 1.062737
|  |  | TRUE | 135 | 70.25225 | 70.31607 | 70.18844 | 2.505215 | 80.157 | 2.541312 |  | 74.811 | 1.061865
|  |  | TRUE | 136 | 69.75928 | 69.78452 | 69.73403 | 2.499008 | 80.827 | 2.544521 |  | 75.481 | 1.063206
|  |  | TRUE | 137 | 70.03409 | 70.15047 | 69.9177 | 2.494711 | 81.511 | 2.541285 |  | 76.165 | 1.061854
|  |  | TRUE | 138 | 69.73808 | 69.77801 | 69.69815 | 2.492655 | 82.067 | 2.544233 |  | 76.721 | 1.063086
|  |  | TRUE | 139 | 69.55189 | 69.54807 | 69.5557 | 2.489345 | 82.706 | 2.544825 |  | 77.36 | 1.063334
|  |  | TRUE | 140 | 69.3335 | 69.42219 | 69.2448 | 2.492495 | 83.3 | 2.547852 |  | 77.954 | 1.064598
|  |  | TRUE | 141 | 70.07632 | 70.15835 | 69.9943 | 2.491683 | 83.879 | 2.541238 |  | 78.533 | 1.061835
|  |  | TRUE | 142 | 69.56948 | 69.58725 | 69.55171 | 2.485968 | 84.701 | 2.545046 |  | 79.355 | 1.063426
|  |  | TRUE | 143 | 69.7503 | 69.88702 | 69.61357 | 2.481503 | 85.277 | 2.541715 |  | 79.931 | 1.062034
|  |  | TRUE | 144 | 69.77442 | 69.89834 | 69.65051 | 2.488654 | 85.795 | 2.543469 |  | 80.449 | 1.062767
|  |  | TRUE | 145 | 69.73904 | 69.90991 | 69.56816 | 2.476904 | 86.442 | 2.541218 |  | 81.096 | 1.061826
|  |  | TRUE | 146 | 69.52375 | 69.57057 | 69.47693 | 2.477571 | 86.995 | 2.543903 |  | 81.649 | 1.062948
|  |  | TRUE | 147 | 69.30246 | 69.47195 | 69.13296 | 2.47529 | 87.588 | 2.545218 |  | 82.242 | 1.063498
|  |  | TRUE | 148 | 68.76039 | 68.90305 | 68.61773 | 2.477104 | 88.168 | 2.551142 |  | 82.822 | 1.065973
|  |  | TRUE | 149 | 69.65667 | 69.83935 | 69.47398 | 2.467084 | 88.714 | 2.540383 |  | 83.368 | 1.061477
|  |  | TRUE | 150 | 68.78515625 | 68.99998 | 68.57034 | 2.470067 | 89.3 | 2.54961 |  | 83.954 | 1.065333
|  |  | TRUE | 151 | 69.34815 | 69.42337 | 69.27293 | 2.463463 | 89.904 | 2.543152 |  | 84.558 | 1.062635
|  |  | TRUE | 152 | 68.82948 | 69.10404 | 68.55491 | 2.464685 | 90.575 | 2.548007 |  | 85.229 | 1.064663
|  |  | TRUE | 153 | 69.29741 | 69.39995 | 69.19487 | 2.463572 | 91.104 | 2.543674 |  | 85.758 | 1.062853
|  |  | TRUE | 154 | 69.27168 | 69.29108 | 69.25228 | 2.461721 | 91.644 | 2.543526 |  | 86.298 | 1.062791
|  |  | TRUE | 155 | 69.33309 | 69.43217 | 69.234 | 2.454536 | 92.208 | 2.541402 |  | 86.862 | 1.061903
|  |  | TRUE | 156 | 68.38832 | 68.15019 | 68.62644 | 2.458189 | 92.813 | 2.552225 |  | 87.467 | 1.066426
|  |  | TRUE | 157 | 69.32457 | 69.45991 | 69.18922 | 2.44818 | 93.458 | 2.540599 |  | 88.112 | 1.061568
|  |  | TRUE | 158 | 69.11542 | 69.17197 | 69.05887 | 2.450669 | 94.076 | 2.543387 |  | 88.73 | 1.062733
|  |  | TRUE | 159 | 69.33529 | 69.51917 | 69.15141 | 2.442372 | 94.697 | 2.539304 |  | 89.351 | 1.061027
|  |  | TRUE | 160 | 69.16718 | 69.2664 | 69.06796 | 2.447075 | 95.237 | 2.542248 |  | 89.891 | 1.062257
|  |  | TRUE | 161 | 69.1702 | 69.30672 | 69.03369 | 2.44291 | 95.834 | 2.541169 |  | 90.488 | 1.061806
|  |  | TRUE | 162 | 69.17675 | 69.37041 | 68.9831 | 2.437609 | 96.392 | 2.539868 |  | 91.046 | 1.061262
|  |  | TRUE | 163 | 68.94623 | 69.02375 | 68.86871 | 2.436331 | 97.157 | 2.542692 |  | 91.811 | 1.062442
|  |  | TRUE | 164 | 68.97906 | 69.06473 | 68.8934 | 2.433212 | 97.685 | 2.541186 |  | 92.339 | 1.061813
|  |  | TRUE | 165 | 68.81003 | 68.91676 | 68.70331 | 2.429133 | 98.356 | 2.541917 |  | 93.01 | 1.062119
|  |  | TRUE | 166 | 68.34966 | 68.23036 | 68.46896 | 2.434983 | 98.886 | 2.548729 |  | 93.54 | 1.064965
|  |  | TRUE | 167 | 69.03524 | 69.14153 | 68.92894 | 2.432696 | 99.419 | 2.541138 |  | 94.073 | 1.061793
|  |  | TRUE | 168 | 68.46537 | 68.68642 | 68.24432 | 2.429192 | 100.077 | 2.545533 |  | 94.731 | 1.063629
|  |  | TRUE | 169 | 68.13693 | 67.98499 | 68.28886 | 2.429416 | 100.654 | 2.549982 |  | 95.308 | 1.065488
|  |  | TRUE | 170 | 68.5008 | 68.48611 | 68.51548 | 2.426806 | 101.203 | 2.545768 |  | 95.857 | 1.063728
|  |  | TRUE | 171 | 68.73625 | 68.83326 | 68.63924 | 2.421345 | 101.746 | 2.542125 |  | 96.4 | 1.062206
|  |  | TRUE | 172 | 67.92872 | 67.68826 | 68.16918 | 2.422643 | 102.326 | 2.550268 |  | 96.98 | 1.065608
|  |  | TRUE | 173 | 68.89756 | 69.06882 | 68.72629 | 2.415189 | 102.89 | 2.539333 |  | 97.544 | 1.061039
|  |  | TRUE | 174 | 68.49464 | 68.72227 | 68.267 | 2.422089 | 103.487 | 2.544638 |  | 98.141 | 1.063256
|  |  | TRUE | 175 | 67.62593 | 67.38715 | 67.8647 | 2.413228 | 104.145 | 2.551677 |  | 98.799 | 1.066197
|  |  | TRUE | 176 | 68.56152 | 68.64124 | 68.4818 | 2.405917 | 104.72 | 2.540811 |  | 99.374 | 1.061656
|  |  | TRUE | 177 | 68.4578 | 68.51974 | 68.39587 | 2.406393 | 105.475 | 2.542353 |  | 100.129 | 1.062301
|  |  | TRUE | 178 | 68.6814 | 68.79147 | 68.57133 | 2.403787 | 106.042 | 2.539639 |  | 100.696 | 1.061167

## SFE
Configuration
SFE Model | OWRK
Results

## LoockupSheet (hidden)
#N/A | #N/A
#N/A | #N/A
#N/A | #N/A
#N/A | #N/A
#N/A | #N/A
#N/A | #N/A
#N/A | #N/A
#N/A | #N/A
5.346 | 2.393252
5.899 | 2.423396
6.528 | 2.444705
7.109 | 2.46159
7.651 | 2.463329
8.196 | 2.466294
8.802 | 2.487688
9.461 | 2.487718
10.079 | 2.498464
10.615 | 2.505743
11.213 | 2.503196
11.834 | 2.514335
12.559 | 2.516747
13.191 | 2.516842
13.717 | 2.513781
14.353 | 2.520038
14.98 | 2.520617
15.546 | 2.527352
16.225 | 2.530089
16.771 | 2.527979
17.444 | 2.531626
18.129 | 2.530057
18.79 | 2.53098
19.572 | 2.534445
20.11 | 2.534525
20.657 | 2.532111
21.182 | 2.531941
21.737 | 2.533039
22.395 | 2.535146
22.987 | 2.534615
23.542 | 2.536245
24.095 | 2.536574
24.63 | 2.537873
25.152 | 2.546258
25.714 | 2.53824
26.325 | 2.537921
26.933 | 2.550137
27.47 | 2.53881
28.039 | 2.538385
28.59 | 2.539476
29.222 | 2.538956
29.747 | 2.538555
30.308 | 2.543303
31.059 | 2.539221
31.675 | 2.542673
32.288 | 2.53978
32.955 | 2.540984
33.51 | 2.540084
34.2 | 2.541046
34.729 | 2.541798
35.278 | 2.541546
35.843 | 2.541695
36.406 | 2.544923
37.002 | 2.545984
37.549 | 2.54533
38.184 | 2.544837
38.729 | 2.541947
39.291 | 2.540341
39.813 | 2.542341
40.418 | 2.541141
41.031 | 2.541764
41.565 | 2.545506
42.104 | 2.543471
42.654 | 2.543148
43.275 | 2.540612
43.875 | 2.54278
44.409 | 2.541965
45.002 | 2.545196
45.604 | 2.540167
46.236 | 2.542178
46.865 | 2.540283
47.404 | 2.543719
48.001 | 2.546764
48.689 | 2.539593
49.239 | 2.540554
49.862 | 2.543255
50.511 | 2.542276
51.139 | 2.542714
51.765 | 2.544058
52.356 | 2.543093
52.99 | 2.541672
53.591 | 2.54212
54.323 | 2.544778
54.855 | 2.542703
55.439 | 2.552834
56.058 | 2.543916
56.645 | 2.543965
57.177 | 2.544294
57.735 | 2.542575
58.325 | 2.542612
58.872 | 2.5447
59.403 | 2.53972
60.036 | 2.540325
60.577 | 2.546458
61.14 | 2.541111
61.683 | 2.547293
62.331 | 2.544309
62.879 | 2.543206
63.529 | 2.541713
64.059 | 2.54419
64.603 | 2.542087
65.141 | 2.543915
65.708 | 2.543986
66.235 | 2.543144
66.841 | 2.542841
67.479 | 2.553149
68.091 | 2.544307
68.714 | 2.542804
69.276 | 2.543608
69.985 | 2.541645
70.551 | 2.541861
71.176 | 2.542768
71.816 | 2.54389
72.4 | 2.542535
73.035 | 2.54367
73.59 | 2.542926
74.345 | 2.541556
74.876 | 2.540456
75.448 | 2.541515
76.056 | 2.544924
76.577 | 2.540293
77.104 | 2.54566
77.717 | 2.541338
78.262 | 2.54144
78.96 | 2.541858
79.541 | 2.543396
80.157 | 2.541312
80.827 | 2.544521
81.511 | 2.541285
82.067 | 2.544233
82.706 | 2.544825
83.3 | 2.547852
83.879 | 2.541238
84.701 | 2.545046
85.277 | 2.541715
85.795 | 2.543469
86.442 | 2.541218
86.995 | 2.543903
87.588 | 2.545218
88.168 | 2.551142
88.714 | 2.540383
89.3 | 2.54961
89.904 | 2.543152
90.575 | 2.548007
91.104 | 2.543674
91.644 | 2.543526
92.208 | 2.541402
92.813 | 2.552225
93.458 | 2.540599
94.076 | 2.543387
94.697 | 2.539304
95.237 | 2.542248
95.834 | 2.541169
96.392 | 2.539868
97.157 | 2.542692
97.685 | 2.541186
98.356 | 2.541917
98.886 | 2.548729
99.419 | 2.541138
100.077 | 2.545533
100.654 | 2.549982
101.203 | 2.545768
101.746 | 2.542125
102.326 | 2.550268
102.89 | 2.539333
103.487 | 2.544638
104.145 | 2.551677
104.72 | 2.540811
105.475 | 2.542353
106.042 | 2.539639
#N/A | #N/A
#N/A | #N/A
#N/A | #N/A
#N/A | #N/A
#N/A | #N/A
#N/A | #N/A
#N/A | #N/A
#N/A | #N/A
#N/A | #N/A
#N/A | #N/A
#N/A | #N/A
#N/A | #N/A
#N/A | #N/A
#N/A | #N/A
#N/A | #N/A
#N/A | #N/A
#N/A | #N/A
#N/A | #N/A
#N/A | #N/A
#N/A | #N/A
#N/A | #N/A
#N/A | #N/A