## water(Air)
Measurement "water(Air)"
Configuration |  |  | Selected | Step number | CA(M) [°] | CA(L) [°] | CA(R) [°] | Volume [µL] | ElapsedTime [s] | Diameter [mm] | Tilt [°]
Liquid: | water | [10 empty] | Time | D/Do
Solid/probe |  |  | TRUE | 2 | 87.22789 | 86.74819 | 87.70758 | 3.137604 | 0.959 | 2.362329 |  | 0 | 1
Gas phase: | Air |  | TRUE | 3 | 82.24009 | 81.5756 | 82.90459 | 3.175814 | 1.512 | 2.472432 |  | 0.553 | 1.046608
|  |  | TRUE | 4 | 80.41512 | 79.67637 | 81.15386 | 3.182188 | 2.063 | 2.511507 |  | 1.104 | 1.063148
Results | Value | Stdev | TRUE | 5 | 79.15006 | 78.55119 | 79.74894 | 3.167709 | 2.593 | 2.532073 |  | 1.634 | 1.071855
Mean CA(M) [°] | 71.86 | 8.00 | TRUE | 6 | 78.4282 | 77.94881 | 78.90759 | 3.164195 | 3.212 | 2.547572 |  | 2.253 | 1.078415
Mean CA(L) [°] | 71.52 | 8.01 | TRUE | 7 | 78.07249 | 77.60496 | 78.54003 | 3.161638 | 3.747 | 2.555811 |  | 2.788 | 1.081903
Mean CA(R) [°] | 72.21 | 7.98 | TRUE | 8 | 77.78367 | 77.39077 | 78.17657 | 3.158119 | 4.29 | 2.560724 |  | 3.331 | 1.083982
|  |  | TRUE | 9 | 77.63485 | 77.13203 | 78.13767 | 3.156098 | 4.866 | 2.565962 |  | 3.907 | 1.0862
|  |  | TRUE | 10 | 77.47174 | 76.97665 | 77.96684 | 3.15179 | 5.47 | 2.569591 |  | 4.511 | 1.087736
|  |  | TRUE | 11 | 76.99646 | 76.57471 | 77.41821 | 3.146658 | 6.098 | 2.57583 |  | 5.139 | 1.090377
|  |  | TRUE | 12 | 76.31608 | 75.93816 | 76.694 | 3.152793 | 6.951 | 2.586693 |  | 5.992 | 1.094976
|  |  | TRUE | 13 | 76.01733 | 75.58637 | 76.4483 | 3.142356 | 7.72 | 2.590219 |  | 6.761 | 1.096468
|  |  | TRUE | 14 | 75.88297 | 75.45811 | 76.30782 | 3.139851 | 8.315 | 2.592098 |  | 7.356 | 1.097264
|  |  | TRUE | 15 | 75.80221 | 75.40029 | 76.20413 | 3.136092 | 8.902 | 2.594434 |  | 7.943 | 1.098252
|  |  | TRUE | 16 | 75.67259 | 75.24921 | 76.09597 | 3.135339 | 9.434 | 2.595969 |  | 8.475 | 1.098902
|  |  | TRUE | 17 | 75.48106 | 75.08634 | 75.87579 | 3.130371 | 10 | 2.597673 |  | 9.041 | 1.099623
|  |  | TRUE | 18 | 75.58575 | 75.18764 | 75.98386 | 3.137672 | 10.684 | 2.599383 |  | 9.725 | 1.100347
|  |  | TRUE | 19 | 75.20685 | 74.93167 | 75.48203 | 3.119308 | 11.445 | 2.600553 |  | 10.486 | 1.100843
|  |  | TRUE | 20 | 75.41946 | 75.05943 | 75.7795 | 3.126364 | 11.982 | 2.60056 |  | 11.023 | 1.100846
|  |  | TRUE | 21 | 75.31079 | 74.97675 | 75.64482 | 3.127517 | 12.538 | 2.601535 |  | 11.579 | 1.101258
|  |  | TRUE | 22 | 75.26305 | 74.85892 | 75.66718 | 3.117605 | 13.185 | 2.602237 |  | 12.226 | 1.101556
|  |  | TRUE | 23 | 74.88594 | 74.47272 | 75.29917 | 3.110122 | 13.787 | 2.604974 |  | 12.828 | 1.102714
|  |  | TRUE | 24 | 74.98611 | 74.58692 | 75.38529 | 3.108578 | 14.387 | 2.605131 |  | 13.428 | 1.10278
|  |  | TRUE | 25 | 74.9893 | 74.63175 | 75.34685 | 3.103031 | 14.95 | 2.605341 |  | 13.991 | 1.10287
|  |  | TRUE | 26 | 74.68156 | 74.37852 | 74.9846 | 3.101177 | 15.553 | 2.608383 |  | 14.594 | 1.104157
|  |  | TRUE | 27 | 74.47422 | 74.15041 | 74.79802 | 3.094945 | 16.168 | 2.610088 |  | 15.209 | 1.104879
|  |  | TRUE | 28 | 74.43726 | 74.14803 | 74.72648 | 3.088911 | 16.832 | 2.609821 |  | 15.873 | 1.104766
|  |  | TRUE | 29 | 74.55648 | 74.17452 | 74.93845 | 3.088569 | 17.499 | 2.609425 |  | 16.54 | 1.104598
|  |  | TRUE | 30 | 74.43973 | 74.12718 | 74.75228 | 3.075094 | 18.167 | 2.608497 |  | 17.208 | 1.104205
|  |  | TRUE | 31 | 74.11553 | 73.82699 | 74.40408 | 3.077684 | 18.737 | 2.612542 |  | 17.778 | 1.105918
|  |  | TRUE | 32 | 74.03586 | 73.62897 | 74.44274 | 3.075583 | 19.262 | 2.612918 |  | 18.303 | 1.106077
|  |  | TRUE | 33 | 73.98544 | 73.66364 | 74.30724 | 3.071564 | 19.798 | 2.613282 |  | 18.839 | 1.106231
|  |  | TRUE | 34 | 74.06582 | 73.68558 | 74.44607 | 3.066131 | 20.327 | 2.611354 |  | 19.368 | 1.105415
|  |  | TRUE | 35 | 73.96069 | 73.5855 | 74.33587 | 3.064968 | 20.915 | 2.612917 |  | 19.956 | 1.106077
|  |  | TRUE | 36 | 73.98038 | 73.61501 | 74.34575 | 3.053115 | 21.508 | 2.610652 |  | 20.549 | 1.105118
|  |  | TRUE | 37 | 74.02217 | 73.64043 | 74.40391 | 3.048934 | 22.041 | 2.609756 |  | 21.082 | 1.104738
|  |  | TRUE | 38 | 73.88708 | 73.48661 | 74.28756 | 3.056659 | 22.691 | 2.612737 |  | 21.732 | 1.106
|  |  | TRUE | 39 | 73.84087 | 73.50542 | 74.17631 | 3.049214 | 23.298 | 2.612374 |  | 22.339 | 1.105846
|  |  | TRUE | 40 | 73.48084 | 73.19634 | 73.76534 | 3.047552 | 23.831 | 2.615635 |  | 22.872 | 1.107227
|  |  | TRUE | 41 | 73.71646 | 73.37717 | 74.05575 | 3.040269 | 24.365 | 2.612398 |  | 23.406 | 1.105857
|  |  | TRUE | 42 | 73.50348 | 73.22851 | 73.77846 | 3.039829 | 24.991 | 2.614373 |  | 24.032 | 1.106693
|  |  | TRUE | 43 | 73.41545 | 73.0736 | 73.75729 | 3.036551 | 25.576 | 2.615044 |  | 24.617 | 1.106977
|  |  | TRUE | 44 | 73.46147 | 73.18537 | 73.73756 | 3.03265 | 26.166 | 2.613939 |  | 25.207 | 1.106509
|  |  | TRUE | 45 | 73.44967 | 73.0852 | 73.81413 | 3.031159 | 26.796 | 2.614509 |  | 25.837 | 1.10675
|  |  | TRUE | 46 | 73.36882 | 73.04381 | 73.69382 | 3.022445 | 27.321 | 2.613656 |  | 26.362 | 1.106389
|  |  | TRUE | 47 | 73.48801 | 73.20183 | 73.77419 | 3.02442 | 27.909 | 2.61307 |  | 26.95 | 1.106141
|  |  | TRUE | 48 | 73.29616 | 72.99602 | 73.59631 | 3.015335 | 28.491 | 2.612981 |  | 27.532 | 1.106104
|  |  | TRUE | 49 | 73.42851 | 73.10674 | 73.75027 | 3.011549 | 29.107 | 2.611642 |  | 28.148 | 1.105537
|  |  | TRUE | 50 | 73.01178 | 72.84478 | 73.17877 | 3.011184 | 29.66 | 2.616105 |  | 28.701 | 1.107426
|  |  | TRUE | 51 | 73.40882 | 73.07314 | 73.7445 | 3.005871 | 30.208 | 2.610988 |  | 29.249 | 1.10526
|  |  | TRUE | 52 | 72.959 | 72.64787 | 73.27013 | 3.003447 | 30.814 | 2.615634 |  | 29.855 | 1.107227
|  |  | TRUE | 53 | 73.30246 | 72.96568 | 73.63925 | 2.9971 | 31.395 | 2.610316 |  | 30.436 | 1.104975
|  |  | TRUE | 54 | 73.02265 | 72.72483 | 73.32047 | 3.00086 | 31.937 | 2.614614 |  | 30.978 | 1.106795
|  |  | TRUE | 55 | 72.90564 | 72.58382 | 73.22747 | 2.991685 | 32.477 | 2.613713 |  | 31.518 | 1.106414
|  |  | TRUE | 56 | 73.18168 | 72.88958 | 73.47379 | 2.992031 | 33.032 | 2.611565 |  | 32.073 | 1.105504
|  |  | TRUE | 57 | 73.08464 | 72.78419 | 73.38509 | 2.989214 | 33.559 | 2.611934 |  | 32.6 | 1.10566
|  |  | TRUE | 58 | 72.86134 | 72.5443 | 73.17838 | 2.986384 | 34.115 | 2.61421 |  | 33.156 | 1.106624
|  |  | TRUE | 59 | 72.81626 | 72.49694 | 73.13557 | 2.978369 | 34.752 | 2.613542 |  | 33.793 | 1.106341
|  |  | TRUE | 60 | 72.92927 | 72.63373 | 73.22481 | 2.981903 | 35.32 | 2.613756 |  | 34.361 | 1.106432
|  |  | TRUE | 61 | 72.6461 | 72.26311 | 73.02908 | 2.969836 | 35.92 | 2.61421 |  | 34.961 | 1.106624
|  |  | TRUE | 62 | 72.67089 | 72.37411 | 72.96767 | 2.973393 | 36.5 | 2.614303 |  | 35.541 | 1.106663
|  |  | TRUE | 63 | 72.42098 | 72.11282 | 72.72915 | 2.963941 | 37.17 | 2.615088 |  | 36.211 | 1.106995
|  |  | TRUE | 64 | 72.57313 | 72.30648 | 72.83978 | 2.962354 | 37.688 | 2.613824 |  | 36.729 | 1.10646
|  |  | TRUE | 65 | 72.52246 | 72.16738 | 72.87753 | 2.953978 | 38.29 | 2.612844 |  | 37.331 | 1.106046
|  |  | TRUE | 66 | 72.56615 | 72.2084 | 72.9239 | 2.954469 | 38.825 | 2.61237 |  | 37.866 | 1.105845
|  |  | TRUE | 67 | 72.51365 | 72.14862 | 72.87868 | 2.950589 | 39.347 | 2.612516 |  | 38.388 | 1.105907
|  |  | TRUE | 68 | 72.51887 | 72.1992 | 72.83854 | 2.946871 | 39.927 | 2.611812 |  | 38.968 | 1.105609
|  |  | TRUE | 69 | 72.37624 | 72.12417 | 72.62832 | 2.945036 | 40.457 | 2.613183 |  | 39.498 | 1.106189
|  |  | TRUE | 70 | 72.36791 | 72.05586 | 72.67995 | 2.9433 | 41.001 | 2.613259 |  | 40.042 | 1.106221
|  |  | TRUE | 71 | 72.65268 | 72.17581 | 73.12955 | 2.939363 | 41.543 | 2.609354 |  | 40.584 | 1.104568
|  |  | TRUE | 72 | 72.40997 | 72.12391 | 72.69603 | 2.939302 | 42.28 | 2.612206 |  | 41.321 | 1.105775
|  |  | TRUE | 73 | 72.36249 | 72.09008 | 72.6349 | 2.93773 | 42.847 | 2.612489 |  | 41.888 | 1.105895
|  |  | TRUE | 74 | 72.38338 | 72.10964 | 72.65713 | 2.93224 | 43.482 | 2.611465 |  | 42.523 | 1.105462
|  |  | TRUE | 75 | 72.26422 | 71.92804 | 72.6004 | 2.920783 | 44.17 | 2.610446 |  | 43.211 | 1.10503
|  |  | TRUE | 76 | 72.13072 | 71.91184 | 72.34959 | 2.924268 | 44.845 | 2.612502 |  | 43.886 | 1.105901
|  |  | TRUE | 77 | 72.04564 | 71.71857 | 72.3727 | 2.91721 | 45.545 | 2.612219 |  | 44.586 | 1.105781
|  |  | TRUE | 78 | 71.97241 | 71.64346 | 72.30137 | 2.911616 | 46.092 | 2.612297 |  | 45.133 | 1.105814
|  |  | TRUE | 79 | 72.01287 | 71.70165 | 72.3241 | 2.914564 | 46.659 | 2.612313 |  | 45.7 | 1.105821
|  |  | TRUE | 80 | 71.9427 | 71.65859 | 72.2268 | 2.906456 | 47.221 | 2.611206 |  | 46.262 | 1.105352
|  |  | TRUE | 81 | 71.91529 | 71.57569 | 72.2549 | 2.905842 | 47.763 | 2.611983 |  | 46.804 | 1.105681
|  |  | TRUE | 82 | 71.54716 | 71.21909 | 71.87524 | 2.900484 | 48.366 | 2.614521 |  | 47.407 | 1.106756
|  |  | TRUE | 83 | 71.81108 | 71.4642 | 72.15797 | 2.900165 | 48.922 | 2.612138 |  | 47.963 | 1.105746
|  |  | TRUE | 84 | 71.7848 | 71.47921 | 72.09039 | 2.899593 | 49.451 | 2.612502 |  | 48.492 | 1.105901
|  |  | TRUE | 85 | 71.68859 | 71.2684 | 72.10879 | 2.895612 | 50.066 | 2.613168 |  | 49.107 | 1.106182
|  |  | TRUE | 86 | 71.50454 | 71.11671 | 71.89236 | 2.889813 | 50.6 | 2.613619 |  | 49.641 | 1.106374
|  |  | TRUE | 87 | 71.53635 | 71.21027 | 71.86243 | 2.886998 | 51.173 | 2.613061 |  | 50.214 | 1.106137
|  |  | TRUE | 88 | 71.50709 | 71.20905 | 71.80513 | 2.884109 | 51.71 | 2.613095 |  | 50.751 | 1.106152
|  |  | TRUE | 89 | 71.44667 | 71.2549 | 71.63844 | 2.878817 | 52.257 | 2.612373 |  | 51.298 | 1.105846
|  |  | TRUE | 90 | 71.52241 | 71.23315 | 71.81167 | 2.878776 | 52.856 | 2.612017 |  | 51.897 | 1.105696
|  |  | TRUE | 91 | 71.41897 | 71.14423 | 71.69371 | 2.873165 | 53.404 | 2.61227 |  | 52.445 | 1.105802
|  |  | TRUE | 92 | 71.48744 | 71.20299 | 71.77189 | 2.868949 | 53.97 | 2.610615 |  | 53.011 | 1.105102
|  |  | TRUE | 93 | 71.05499 | 70.71974 | 71.39024 | 2.873141 | 54.595 | 2.616188 |  | 53.636 | 1.107461
|  |  | TRUE | 94 | 71.11425 | 70.77618 | 71.45232 | 2.86451 | 55.144 | 2.614158 |  | 54.185 | 1.106602
|  |  | TRUE | 95 | 71.18045 | 70.87419 | 71.48672 | 2.861962 | 55.669 | 2.612687 |  | 54.71 | 1.105979
|  |  | TRUE | 96 | 71.02513 | 70.67285 | 71.37741 | 2.858438 | 56.24 | 2.614189 |  | 55.281 | 1.106615
|  |  | TRUE | 97 | 71.17728 | 70.89321 | 71.46136 | 2.857466 | 56.786 | 2.612142 |  | 55.827 | 1.105748
|  |  | TRUE | 98 | 71.04984 | 70.68468 | 71.415 | 2.853692 | 57.411 | 2.612962 |  | 56.452 | 1.106095
|  |  | TRUE | 99 | 71.14167 | 70.87169 | 71.41165 | 2.855571 | 58.019 | 2.612605 |  | 57.06 | 1.105945
|  |  | TRUE | 100 | 70.78882 | 70.57011 | 71.00752 | 2.848505 | 58.634 | 2.614385 |  | 57.675 | 1.106698
|  |  | TRUE | 101 | 71.12381 | 70.8338 | 71.41382 | 2.850809 | 59.376 | 2.612694 |  | 58.417 | 1.105982
|  |  | TRUE | 102 | 70.81638 | 70.55492 | 71.07783 | 2.840417 | 60.035 | 2.612706 |  | 59.076 | 1.105987
|  |  | TRUE | 103 | 71.03603 | 70.7603 | 71.31177 | 2.837704 | 60.673 | 2.610981 |  | 59.714 | 1.105257
|  |  | TRUE | 104 | 70.92301 | 70.54014 | 71.30588 | 2.835196 | 61.205 | 2.611586 |  | 60.246 | 1.105513
|  |  | TRUE | 105 | 70.63012 | 70.36771 | 70.89253 | 2.825177 | 61.865 | 2.612372 |  | 60.906 | 1.105846
|  |  | TRUE | 106 | 70.79733 | 70.42012 | 71.17453 | 2.827869 | 62.395 | 2.611915 |  | 61.436 | 1.105652
|  |  | TRUE | 107 | 70.62402 | 70.28264 | 70.96539 | 2.824114 | 62.978 | 2.612655 |  | 62.019 | 1.105965
|  |  | TRUE | 108 | 70.48086 | 70.12806 | 70.83366 | 2.817132 | 63.658 | 2.612855 |  | 62.699 | 1.10605
|  |  | TRUE | 109 | 70.305 | 70.08811 | 70.52188 | 2.81475 | 64.294 | 2.614271 |  | 63.335 | 1.106649
|  |  | TRUE | 110 | 70.56378 | 70.24899 | 70.87857 | 2.811448 | 64.833 | 2.611217 |  | 63.874 | 1.105357
|  |  | TRUE | 111 | 70.37753 | 70.00829 | 70.74677 | 2.805832 | 65.373 | 2.612303 |  | 64.414 | 1.105816
|  |  | TRUE | 112 | 70.47364 | 70.22059 | 70.72669 | 2.813078 | 65.897 | 2.613054 |  | 64.938 | 1.106135
|  |  | TRUE | 113 | 70.32712 | 70.0411 | 70.61314 | 2.806558 | 66.529 | 2.613168 |  | 65.57 | 1.106183
|  |  | TRUE | 114 | 70.43999 | 70.08985 | 70.79012 | 2.796729 | 67.147 | 2.610258 |  | 66.188 | 1.104951
|  |  | TRUE | 115 | 70.27291 | 69.93472 | 70.61109 | 2.799617 | 67.684 | 2.612691 |  | 66.725 | 1.105981
|  |  | TRUE | 116 | 70.11102 | 69.90502 | 70.31702 | 2.791164 | 68.314 | 2.612425 |  | 67.355 | 1.105868
|  |  | TRUE | 117 | 70.24388 | 69.91172 | 70.57604 | 2.795008 | 68.888 | 2.611967 |  | 67.929 | 1.105674
|  |  | TRUE | 118 | 70.06681 | 69.81461 | 70.31902 | 2.788611 | 69.444 | 2.612655 |  | 68.485 | 1.105966
|  |  | TRUE | 119 | 70.20325 | 69.85062 | 70.55589 | 2.783813 | 69.972 | 2.611264 |  | 69.013 | 1.105377
|  |  | TRUE | 120 | 70.05157 | 69.71892 | 70.38422 | 2.77727 | 70.582 | 2.610961 |  | 69.623 | 1.105248
|  |  | TRUE | 121 | 70.09477 | 69.77921 | 70.41034 | 2.779331 | 71.13 | 2.611158 |  | 70.171 | 1.105332
|  |  | TRUE | 122 | 69.98499 | 69.65747 | 70.31252 | 2.782176 | 71.686 | 2.613221 |  | 70.727 | 1.106205
|  |  | TRUE | 123 | 69.60779 | 69.33783 | 69.87775 | 2.776845 | 72.217 | 2.615724 |  | 71.258 | 1.107265
|  |  | TRUE | 124 | 69.87152 | 69.60545 | 70.13758 | 2.774763 | 72.762 | 2.612772 |  | 71.803 | 1.106015
|  |  | TRUE | 125 | 69.74249 | 69.5528 | 69.93218 | 2.763131 | 73.392 | 2.611308 |  | 72.433 | 1.105395
|  |  | TRUE | 126 | 69.90694 | 69.60952 | 70.20435 | 2.761843 | 74.047 | 2.610507 |  | 73.088 | 1.105056
|  |  | TRUE | 127 | 69.90695 | 69.53527 | 70.27863 | 2.758476 | 74.656 | 2.609558 |  | 73.697 | 1.104654
|  |  | TRUE | 128 | 69.98186 | 69.67553 | 70.28819 | 2.759839 | 75.222 | 2.609293 |  | 74.263 | 1.104542
|  |  | TRUE | 129 | 69.64766 | 69.40346 | 69.89186 | 2.753547 | 75.747 | 2.610849 |  | 74.788 | 1.105201
|  |  | TRUE | 130 | 69.75533 | 69.48372 | 70.02694 | 2.752231 | 76.311 | 2.609661 |  | 75.352 | 1.104698
|  |  | TRUE | 131 | 69.60421 | 69.35921 | 69.84921 | 2.754603 | 76.841 | 2.612566 |  | 75.882 | 1.105928
|  |  | TRUE | 132 | 69.45608 | 69.08137 | 69.8308 | 2.751461 | 77.449 | 2.613998 |  | 76.49 | 1.106534
|  |  | TRUE | 133 | 69.35184 | 69.0507 | 69.65299 | 2.74165 | 78.111 | 2.612544 |  | 77.152 | 1.105919
|  |  | TRUE | 134 | 69.36744 | 69.13171 | 69.60317 | 2.743163 | 78.629 | 2.612972 |  | 77.67 | 1.1061
|  |  | TRUE | 135 | 69.38342 | 69.19518 | 69.57166 | 2.733381 | 79.314 | 2.610551 |  | 78.355 | 1.105075
|  |  | TRUE | 136 | 69.14881 | 68.81589 | 69.48174 | 2.734857 | 79.843 | 2.613958 |  | 78.884 | 1.106517
|  |  | TRUE | 137 | 69.10006 | 68.77707 | 69.42305 | 2.73121 | 80.375 | 2.613783 |  | 79.416 | 1.106443
|  |  | TRUE | 138 | 69.29761 | 69.06631 | 69.52891 | 2.729621 | 80.927 | 2.611355 |  | 79.968 | 1.105415
|  |  | TRUE | 139 | 69.36219 | 69.05302 | 69.67136 | 2.729261 | 81.466 | 2.610759 |  | 80.507 | 1.105163
|  |  | TRUE | 140 | 69.07741 | 68.69132 | 69.46349 | 2.730163 | 82.016 | 2.614479 |  | 81.057 | 1.106738
|  |  | TRUE | 141 | 69.03225 | 68.72 | 69.34449 | 2.721134 | 82.607 | 2.612615 |  | 81.648 | 1.105949
|  |  | TRUE | 142 | 69.06961 | 68.76859 | 69.37062 | 2.713537 | 83.212 | 2.611193 |  | 82.253 | 1.105347
|  |  | TRUE | 143 | 69.18755 | 68.87677 | 69.49833 | 2.723231 | 83.785 | 2.61239 |  | 82.826 | 1.105853
|  |  | TRUE | 144 | 69.04031 | 68.72359 | 69.35703 | 2.716036 | 84.318 | 2.611983 |  | 83.359 | 1.105681
|  |  | TRUE | 145 | 68.91082 | 68.65971 | 69.16193 | 2.707844 | 84.91 | 2.611519 |  | 83.951 | 1.105485
|  |  | TRUE | 146 | 69.03069 | 68.83796 | 69.22342 | 2.70342 | 85.461 | 2.609915 |  | 84.502 | 1.104806
|  |  | TRUE | 147 | 69.06878 | 68.86449 | 69.27306 | 2.702123 | 85.998 | 2.608896 |  | 85.039 | 1.104374
|  |  | TRUE | 148 | 68.81068 | 68.46594 | 69.15542 | 2.698359 | 86.607 | 2.611203 |  | 85.648 | 1.105351
|  |  | TRUE | 149 | 68.61517 | 68.36071 | 68.86962 | 2.698334 | 87.163 | 2.613285 |  | 86.204 | 1.106232
|  |  | TRUE | 150 | 68.72816 | 68.36996 | 69.08636 | 2.691721 | 87.753 | 2.610832 |  | 86.794 | 1.105194
|  |  | TRUE | 151 | 68.6469 | 68.32542 | 68.96839 | 2.691837 | 88.313 | 2.611814 |  | 87.354 | 1.10561
|  |  | TRUE | 152 | 68.69584 | 68.32389 | 69.06778 | 2.688092 | 88.897 | 2.61073 |  | 87.938 | 1.105151
|  |  | TRUE | 153 | 68.40893 | 68.12776 | 68.6901 | 2.689203 | 89.413 | 2.613824 |  | 88.454 | 1.10646
|  |  | TRUE | 154 | 68.63381 | 68.26485 | 69.00277 | 2.686637 | 89.969 | 2.611263 |  | 89.01 | 1.105376
|  |  | TRUE | 155 | 68.54268 | 68.25034 | 68.83502 | 2.680048 | 90.533 | 2.611065 |  | 89.574 | 1.105293
|  |  | TRUE | 156 | 68.44068 | 68.08279 | 68.79856 | 2.681741 | 91.078 | 2.612403 |  | 90.119 | 1.105859
|  |  | TRUE | 157 | 68.32706 | 67.93419 | 68.71994 | 2.67001 | 91.75 | 2.611062 |  | 90.791 | 1.105291
|  |  | TRUE | 158 | 68.33973 | 68.07695 | 68.6025 | 2.675867 | 92.302 | 2.612688 |  | 91.343 | 1.10598
|  |  | TRUE | 159 | 68.10098 | 67.73946 | 68.46249 | 2.664753 | 92.856 | 2.612779 |  | 91.897 | 1.106018
|  |  | TRUE | 160 | 68.66029 | 68.3754 | 68.94517 | 2.669896 | 93.405 | 2.608451 |  | 92.446 | 1.104186
|  |  | TRUE | 161 | 68.16746 | 67.81385 | 68.52107 | 2.66712 | 94.076 | 2.613075 |  | 93.117 | 1.106143
|  |  | TRUE | 162 | 68.08424 | 67.72967 | 68.43882 | 2.660574 | 94.659 | 2.612592 |  | 93.7 | 1.105939
|  |  | TRUE | 163 | 68.10861 | 67.8833 | 68.33392 | 2.660528 | 95.205 | 2.612244 |  | 94.246 | 1.105791
|  |  | TRUE | 164 | 68.12867 | 67.75355 | 68.50378 | 2.656461 | 95.782 | 2.611402 |  | 94.823 | 1.105435
|  |  | TRUE | 165 | 67.89937 | 67.47923 | 68.3195 | 2.649458 | 96.332 | 2.612056 |  | 95.373 | 1.105712

## SFE
Configuration
SFE Model | OWRK
Results

## LoockupSheet (hidden)
#N/A | #N/A
0.959 | 2.362329
1.512 | 2.472432
2.063 | 2.511507
2.593 | 2.532073
3.212 | 2.547572
3.747 | 2.555811
4.29 | 2.560724
4.866 | 2.565962
5.47 | 2.569591
6.098 | 2.57583
6.951 | 2.586693
7.72 | 2.590219
8.315 | 2.592098
8.902 | 2.594434
9.434 | 2.595969
10 | 2.597673
10.684 | 2.599383
11.445 | 2.600553
11.982 | 2.60056
12.538 | 2.601535
13.185 | 2.602237
13.787 | 2.604974
14.387 | 2.605131
14.95 | 2.605341
15.553 | 2.608383
16.168 | 2.610088
16.832 | 2.609821
17.499 | 2.609425
18.167 | 2.608497
18.737 | 2.612542
19.262 | 2.612918
19.798 | 2.613282
20.327 | 2.611354
20.915 | 2.612917
21.508 | 2.610652
22.041 | 2.609756
22.691 | 2.612737
23.298 | 2.612374
23.831 | 2.615635
24.365 | 2.612398
24.991 | 2.614373
25.576 | 2.615044
26.166 | 2.613939
26.796 | 2.614509
27.321 | 2.613656
27.909 | 2.61307
28.491 | 2.612981
29.107 | 2.611642
29.66 | 2.616105
30.208 | 2.610988
30.814 | 2.615634
31.395 | 2.610316
31.937 | 2.614614
32.477 | 2.613713
33.032 | 2.611565
33.559 | 2.611934
34.115 | 2.61421
34.752 | 2.613542
35.32 | 2.613756
35.92 | 2.61421
36.5 | 2.614303
37.17 | 2.615088
37.688 | 2.613824
38.29 | 2.612844
38.825 | 2.61237
39.347 | 2.612516
39.927 | 2.611812
40.457 | 2.613183
41.001 | 2.613259
41.543 | 2.609354
42.28 | 2.612206
42.847 | 2.612489
43.482 | 2.611465
44.17 | 2.610446
44.845 | 2.612502
45.545 | 2.612219
46.092 | 2.612297
46.659 | 2.612313
47.221 | 2.611206
47.763 | 2.611983
48.366 | 2.614521
48.922 | 2.612138
49.451 | 2.612502
50.066 | 2.613168
50.6 | 2.613619
51.173 | 2.613061
51.71 | 2.613095
52.257 | 2.612373
52.856 | 2.612017
53.404 | 2.61227
53.97 | 2.610615
54.595 | 2.616188
55.144 | 2.614158
55.669 | 2.612687
56.24 | 2.614189
56.786 | 2.612142
57.411 | 2.612962
58.019 | 2.612605
58.634 | 2.614385
59.376 | 2.612694
60.035 | 2.612706
60.673 | 2.610981
61.205 | 2.611586
61.865 | 2.612372
62.395 | 2.611915
62.978 | 2.612655
63.658 | 2.612855
64.294 | 2.614271
64.833 | 2.611217
65.373 | 2.612303
65.897 | 2.613054
66.529 | 2.613168
67.147 | 2.610258
67.684 | 2.612691
68.314 | 2.612425
68.888 | 2.611967
69.444 | 2.612655
69.972 | 2.611264
70.582 | 2.610961
71.13 | 2.611158
71.686 | 2.613221
72.217 | 2.615724
72.762 | 2.612772
73.392 | 2.611308
74.047 | 2.610507
74.656 | 2.609558
75.222 | 2.609293
75.747 | 2.610849
76.311 | 2.609661
76.841 | 2.612566
77.449 | 2.613998
78.111 | 2.612544
78.629 | 2.612972
79.314 | 2.610551
79.843 | 2.613958
80.375 | 2.613783
80.927 | 2.611355
81.466 | 2.610759
82.016 | 2.614479
82.607 | 2.612615
83.212 | 2.611193
83.785 | 2.61239
84.318 | 2.611983
84.91 | 2.611519
85.461 | 2.609915
85.998 | 2.608896
86.607 | 2.611203
87.163 | 2.613285
87.753 | 2.610832
88.313 | 2.611814
88.897 | 2.61073
89.413 | 2.613824
89.969 | 2.611263
90.533 | 2.611065
91.078 | 2.612403
91.75 | 2.611062
92.302 | 2.612688
92.856 | 2.612779
93.405 | 2.608451
94.076 | 2.613075
94.659 | 2.612592
95.205 | 2.612244
95.782 | 2.611402
96.332 | 2.612056
#N/A | #N/A
#N/A | #N/A
#N/A | #N/A
#N/A | #N/A
#N/A | #N/A
#N/A | #N/A
#N/A | #N/A
#N/A | #N/A
#N/A | #N/A
#N/A | #N/A
#N/A | #N/A
#N/A | #N/A
#N/A | #N/A
#N/A | #N/A
#N/A | #N/A
#N/A | #N/A
#N/A | #N/A
#N/A | #N/A
#N/A | #N/A
#N/A | #N/A
#N/A | #N/A
#N/A | #N/A
#N/A | #N/A
#N/A | #N/A
#N/A | #N/A
#N/A | #N/A
#N/A | #N/A
#N/A | #N/A
#N/A | #N/A
#N/A | #N/A
#N/A | #N/A
#N/A | #N/A
#N/A | #N/A
#N/A | #N/A
#N/A | #N/A