## water(Air)
Measurement "water(Air)"
Configuration |  |  | Selected | Step number | CA(M) [°] | CA(L) [°] | CA(R) [°] | Volume [µL] | ElapsedTime [s] | Diameter [mm] | Tilt [°]
Liquid: | water
Solid/probe
Gas phase: | Air
[12 empty] | Time | D/Do
Results | Value | Stdev | TRUE | 5 | 82.14202 | 81.85735 | 82.42669 | 2.922501 | 2.59 | 2.394048 |  | 0 | 1
Mean CA(L) [°] | 73.83 | 9.83 | TRUE | 6 | 80.12714 | 79.97443 | 80.27985 | 2.900398 | 3.153 | 2.432574 |  | 0.563 | 1.016093
Mean CA(R) [°] | 74.28 | 9.78 | TRUE | 7 | 79.72776 | 79.60458 | 79.85094 | 2.892838 | 3.713 | 2.445366 |  | 1.123 | 1.021436
Mean CA(M) [°] | 74.06 | 9.80 | TRUE | 8 | 79.11078 | 78.82066 | 79.4009 | 2.88206 | 4.251 | 2.455972 |  | 1.661 | 1.025866
|  |  | TRUE | 9 | 78.31771 | 78.06528 | 78.57014 | 2.864883 | 4.828 | 2.464098 |  | 2.238 | 1.02926
|  |  | TRUE | 10 | 78.37797 | 78.02391 | 78.73203 | 2.871494 | 5.352 | 2.468946 |  | 2.762 | 1.031285
|  |  | TRUE | 11 | 77.76461 | 77.59197 | 77.93725 | 2.869778 | 5.898 | 2.476097 |  | 3.308 | 1.034272
|  |  | TRUE | 12 | 77.87433 | 77.6117 | 78.13696 | 2.864783 | 6.56 | 2.477092 |  | 3.97 | 1.034688
|  |  | TRUE | 13 | 77.96166 | 77.74244 | 78.18089 | 2.858788 | 7.088 | 2.475545 |  | 4.498 | 1.034042
|  |  | TRUE | 14 | 77.7238 | 77.49478 | 77.95282 | 2.854311 | 7.718 | 2.480713 |  | 5.128 | 1.0362
|  |  | TRUE | 15 | 77.34809 | 77.01354 | 77.68264 | 2.857243 | 8.261 | 2.486182 |  | 5.671 | 1.038485
|  |  | TRUE | 16 | 76.97619 | 76.83784 | 77.11454 | 2.851512 | 8.792 | 2.490234 |  | 6.202 | 1.040177
|  |  | TRUE | 17 | 76.7676 | 76.58497 | 76.95024 | 2.843415 | 9.368 | 2.493148 |  | 6.778 | 1.041394
|  |  | TRUE | 18 | 77.18831 | 76.87163 | 77.50499 | 2.840403 | 9.925 | 2.488903 |  | 7.335 | 1.039621
|  |  | TRUE | 19 | 76.59764 | 76.35734 | 76.83795 | 2.840072 | 10.5 | 2.495759 |  | 7.91 | 1.042485
|  |  | TRUE | 20 | 76.99222 | 76.74237 | 77.24207 | 2.833576 | 11.03 | 2.491603 |  | 8.44 | 1.040749
|  |  | TRUE | 21 | 76.65598 | 76.42625 | 76.88571 | 2.832183 | 11.566 | 2.494738 |  | 8.976 | 1.042059
|  |  | TRUE | 22 | 76.64219 | 76.3859 | 76.89848 | 2.832181 | 12.206 | 2.495927 |  | 9.616 | 1.042555
|  |  | TRUE | 23 | 76.37286 | 76.16728 | 76.57845 | 2.825909 | 12.758 | 2.498065 |  | 10.168 | 1.043448
|  |  | TRUE | 24 | 76.71881 | 76.50891 | 76.92872 | 2.827482 | 13.308 | 2.496024 |  | 10.718 | 1.042596
|  |  | TRUE | 25 | 76.61509 | 76.41319 | 76.817 | 2.827243 | 13.887 | 2.498022 |  | 11.297 | 1.04343
|  |  | TRUE | 26 | 76.39461 | 76.1905 | 76.59872 | 2.824452 | 14.415 | 2.499872 |  | 11.825 | 1.044203
|  |  | TRUE | 27 | 76.21688 | 76.05785 | 76.37592 | 2.818327 | 15.096 | 2.501308 |  | 12.506 | 1.044803
|  |  | TRUE | 28 | 76.06575 | 75.81782 | 76.31369 | 2.818889 | 15.604 | 2.503292 |  | 13.014 | 1.045631
|  |  | TRUE | 29 | 75.99813 | 75.73614 | 76.26012 | 2.815208 | 16.125 | 2.504096 |  | 13.535 | 1.045967
|  |  | TRUE | 30 | 76.10474 | 75.80811 | 76.40138 | 2.813999 | 16.844 | 2.503319 |  | 14.254 | 1.045643
|  |  | TRUE | 31 | 75.87691 | 75.61196 | 76.14185 | 2.810179 | 17.452 | 2.505304 |  | 14.862 | 1.046472
|  |  | TRUE | 32 | 75.64584 | 75.55669 | 75.73499 | 2.806556 | 17.966 | 2.507161 |  | 15.376 | 1.047248
|  |  | TRUE | 33 | 75.6078 | 75.42994 | 75.78565 | 2.812147 | 18.619 | 2.509851 |  | 16.029 | 1.048372
|  |  | TRUE | 34 | 75.38219 | 75.42607 | 75.3383 | 2.800956 | 19.156 | 2.509926 |  | 16.566 | 1.048403
|  |  | TRUE | 35 | 75.92065 | 75.5759 | 76.2654 | 2.800161 | 19.725 | 2.505329 |  | 17.135 | 1.046482
|  |  | TRUE | 36 | 75.68702 | 75.50887 | 75.86517 | 2.793695 | 20.268 | 2.505996 |  | 17.678 | 1.046761
|  |  | TRUE | 37 | 75.61189 | 75.371 | 75.85277 | 2.794278 | 20.806 | 2.507403 |  | 18.216 | 1.047349
|  |  | TRUE | 38 | 75.68798 | 75.43575 | 75.94022 | 2.791408 | 21.389 | 2.506588 |  | 18.799 | 1.047008
|  |  | TRUE | 39 | 75.73216 | 75.53529 | 75.92903 | 2.791003 | 21.96 | 2.50582 |  | 19.37 | 1.046688
|  |  | TRUE | 40 | 75.77342 | 75.53732 | 76.00953 | 2.787362 | 22.529 | 2.505338 |  | 19.939 | 1.046486
|  |  | TRUE | 41 | 75.14165 | 74.94672 | 75.33659 | 2.788565 | 23.218 | 2.511955 |  | 20.628 | 1.04925
|  |  | TRUE | 42 | 75.41844 | 75.14095 | 75.69593 | 2.777262 | 23.868 | 2.507192 |  | 21.278 | 1.047261
|  |  | TRUE | 43 | 75.17732 | 75.00865 | 75.34599 | 2.772757 | 24.403 | 2.509226 |  | 21.813 | 1.04811
|  |  | TRUE | 44 | 74.91902 | 74.75243 | 75.08561 | 2.77328 | 24.947 | 2.512041 |  | 22.357 | 1.049286
|  |  | TRUE | 45 | 74.91937 | 74.73971 | 75.09904 | 2.771551 | 25.564 | 2.511955 |  | 22.974 | 1.04925
|  |  | TRUE | 46 | 74.9731 | 74.77057 | 75.17563 | 2.763627 | 26.076 | 2.510534 |  | 23.486 | 1.048657
|  |  | TRUE | 47 | 74.99282 | 74.82507 | 75.16058 | 2.765714 | 26.669 | 2.511083 |  | 24.079 | 1.048886
|  |  | TRUE | 48 | 75.08848 | 74.87149 | 75.30547 | 2.762088 | 27.183 | 2.508649 |  | 24.593 | 1.047869
|  |  | TRUE | 49 | 75.25031 | 74.90807 | 75.59255 | 2.7567 | 27.731 | 2.506478 |  | 25.141 | 1.046963
|  |  | TRUE | 50 | 75.27801 | 75.00932 | 75.5467 | 2.756404 | 28.337 | 2.506545 |  | 25.747 | 1.04699
|  |  | TRUE | 51 | 75.1012 | 74.86082 | 75.34159 | 2.756347 | 28.908 | 2.508454 |  | 26.318 | 1.047788
|  |  | TRUE | 52 | 74.91708 | 74.67313 | 75.16103 | 2.752806 | 29.513 | 2.509907 |  | 26.923 | 1.048395
|  |  | TRUE | 53 | 74.93285 | 74.64834 | 75.21735 | 2.755981 | 30.047 | 2.510297 |  | 27.457 | 1.048558
|  |  | TRUE | 54 | 74.46817 | 74.22829 | 74.70806 | 2.752375 | 30.576 | 2.514799 |  | 27.986 | 1.050438
|  |  | TRUE | 55 | 74.42337 | 74.26154 | 74.58521 | 2.749614 | 31.199 | 2.514845 |  | 28.609 | 1.050457
|  |  | TRUE | 56 | 74.78743 | 74.52335 | 75.05151 | 2.745517 | 31.781 | 2.510784 |  | 29.191 | 1.048761
|  |  | TRUE | 57 | 74.61423 | 74.18811 | 75.04035 | 2.743181 | 32.34 | 2.512106 |  | 29.75 | 1.049313
|  |  | TRUE | 58 | 74.30706 | 74.18828 | 74.42583 | 2.743445 | 32.918 | 2.514828 |  | 30.328 | 1.05045
|  |  | TRUE | 59 | 74.61247 | 74.35725 | 74.86769 | 2.733634 | 33.514 | 2.510149 |  | 30.924 | 1.048496
|  |  | TRUE | 60 | 74.86013 | 74.64751 | 75.07275 | 2.732568 | 34.045 | 2.507875 |  | 31.455 | 1.047546
|  |  | TRUE | 61 | 74.65894 | 74.32826 | 74.98961 | 2.733463 | 34.65 | 2.510184 |  | 32.06 | 1.04851
|  |  | TRUE | 62 | 74.24139 | 74.02912 | 74.45367 | 2.727051 | 35.292 | 2.513255 |  | 32.702 | 1.049793
|  |  | TRUE | 63 | 74.38866 | 74.03873 | 74.73859 | 2.730598 | 35.853 | 2.512862 |  | 33.263 | 1.049629
|  |  | TRUE | 64 | 74.42387 | 74.21024 | 74.63749 | 2.724263 | 36.375 | 2.510862 |  | 33.785 | 1.048794
|  |  | TRUE | 65 | 74.06395 | 73.8119 | 74.31601 | 2.720126 | 36.935 | 2.513817 |  | 34.345 | 1.050028
|  |  | TRUE | 66 | 73.9652 | 73.75983 | 74.17056 | 2.723262 | 37.465 | 2.515775 |  | 34.875 | 1.050846
|  |  | TRUE | 67 | 74.46619 | 74.15602 | 74.77636 | 2.716118 | 38.154 | 2.509615 |  | 35.564 | 1.048273
|  |  | TRUE | 68 | 73.79848 | 73.74471 | 73.85225 | 2.714402 | 38.681 | 2.515809 |  | 36.091 | 1.05086
|  |  | TRUE | 69 | 74.18574 | 73.9291 | 74.44238 | 2.701088 | 39.251 | 2.509729 |  | 36.661 | 1.048321
|  |  | TRUE | 70 | 74.31294 | 74.05286 | 74.57302 | 2.700284 | 39.817 | 2.508479 |  | 37.227 | 1.047798
|  |  | TRUE | 71 | 73.81021 | 73.68195 | 73.93847 | 2.706153 | 40.399 | 2.514685 |  | 37.809 | 1.050391
|  |  | TRUE | 72 | 74.1568 | 73.90577 | 74.40783 | 2.700068 | 41.015 | 2.510013 |  | 38.425 | 1.048439
|  |  | TRUE | 73 | 73.93873 | 73.75518 | 74.12228 | 2.693598 | 41.578 | 2.511523 |  | 38.988 | 1.04907
|  |  | TRUE | 74 | 73.59269 | 73.40058 | 73.78481 | 2.693392 | 42.128 | 2.514338 |  | 39.538 | 1.050245
|  |  | TRUE | 75 | 73.83688 | 73.52082 | 74.15294 | 2.684088 | 42.789 | 2.510135 |  | 40.199 | 1.04849
|  |  | TRUE | 76 | 74.04228 | 73.78249 | 74.30207 | 2.691102 | 43.423 | 2.510076 |  | 40.833 | 1.048465
|  |  | TRUE | 77 | 73.57045 | 73.39471 | 73.74618 | 2.68735 | 43.953 | 2.514162 |  | 41.363 | 1.050172
|  |  | TRUE | 78 | 73.3501 | 73.20085 | 73.49935 | 2.686606 | 44.512 | 2.51633 |  | 41.922 | 1.051078
|  |  | TRUE | 79 | 73.80405 | 73.69731 | 73.91078 | 2.678987 | 45.221 | 2.511182 |  | 42.631 | 1.048927
|  |  | TRUE | 80 | 73.47501 | 73.09869 | 73.85133 | 2.677498 | 45.729 | 2.513805 |  | 43.139 | 1.050023
|  |  | TRUE | 81 | 73.64593 | 73.49332 | 73.79854 | 2.67929 | 46.262 | 2.512915 |  | 43.672 | 1.049651
|  |  | TRUE | 82 | 72.99723 | 72.74616 | 73.24831 | 2.678983 | 46.92 | 2.519045 |  | 44.33 | 1.052212
|  |  | TRUE | 83 | 73.75708 | 73.41846 | 74.09569 | 2.673127 | 47.488 | 2.511104 |  | 44.898 | 1.048895
|  |  | TRUE | 84 | 73.62267 | 73.13598 | 74.10937 | 2.666088 | 48.122 | 2.51076 |  | 45.532 | 1.048751
|  |  | TRUE | 85 | 73.3905 | 73.10363 | 73.67737 | 2.661105 | 48.635 | 2.511905 |  | 46.045 | 1.049229
|  |  | TRUE | 86 | 73.62761 | 73.38338 | 73.87185 | 2.6705 | 49.168 | 2.511836 |  | 46.578 | 1.049201
|  |  | TRUE | 87 | 73.37969 | 73.06091 | 73.69848 | 2.65551 | 49.696 | 2.511245 |  | 47.106 | 1.048954
|  |  | TRUE | 88 | 73.33092 | 73.07541 | 73.58643 | 2.657611 | 50.275 | 2.512096 |  | 47.685 | 1.049309
|  |  | TRUE | 89 | 73.37411 | 73.08946 | 73.65877 | 2.658078 | 50.903 | 2.512576 |  | 48.313 | 1.049509
|  |  | TRUE | 90 | 72.85131 | 72.66769 | 73.03493 | 2.647705 | 51.502 | 2.515424 |  | 48.912 | 1.050699
|  |  | TRUE | 91 | 73.44358 | 73.21404 | 73.67313 | 2.646038 | 52.087 | 2.509315 |  | 49.497 | 1.048147
|  |  | TRUE | 92 | 72.89958 | 72.67297 | 73.12618 | 2.647237 | 52.635 | 2.515052 |  | 50.045 | 1.050544
|  |  | TRUE | 93 | 72.79916 | 72.50494 | 73.09338 | 2.648806 | 53.225 | 2.516233 |  | 50.635 | 1.051037
|  |  | TRUE | 94 | 72.52591 | 72.28969 | 72.76212 | 2.6416 | 53.796 | 2.517719 |  | 51.206 | 1.051658
|  |  | TRUE | 95 | 73.38056 | 73.1086 | 73.65251 | 2.634061 | 54.326 | 2.508556 |  | 51.736 | 1.047831
|  |  | TRUE | 96 | 72.71857 | 72.35062 | 73.08652 | 2.634523 | 54.859 | 2.514884 |  | 52.269 | 1.050474
|  |  | TRUE | 97 | 72.40619 | 72.36142 | 72.45095 | 2.628949 | 55.385 | 2.516784 |  | 52.795 | 1.051267
|  |  | TRUE | 98 | 73.22217 | 72.85473 | 73.58961 | 2.628484 | 55.936 | 2.509146 |  | 53.346 | 1.048077
|  |  | TRUE | 99 | 72.79086 | 72.44905 | 73.13266 | 2.62473 | 56.465 | 2.512129 |  | 53.875 | 1.049323
|  |  | TRUE | 100 | 73.0624 | 72.77025 | 73.35455 | 2.625823 | 56.993 | 2.510359 |  | 54.403 | 1.048584
|  |  | TRUE | 101 | 73.03194 | 72.81583 | 73.24805 | 2.623219 | 57.557 | 2.510772 |  | 54.967 | 1.048756
|  |  | TRUE | 102 | 72.86926 | 72.67437 | 73.06416 | 2.619637 | 58.091 | 2.510845 |  | 55.501 | 1.048786
|  |  | TRUE | 103 | 72.81898 | 72.56148 | 73.07648 | 2.618452 | 58.665 | 2.511499 |  | 56.075 | 1.04906
|  |  | TRUE | 104 | 72.9799 | 72.7647 | 73.1951 | 2.614405 | 59.29 | 2.509313 |  | 56.7 | 1.048147
|  |  | TRUE | 105 | 72.98768 | 72.74731 | 73.22806 | 2.617875 | 60.203 | 2.510981 |  | 57.613 | 1.048843
|  |  | TRUE | 106 | 72.3314 | 72.18121 | 72.48159 | 2.613919 | 60.933 | 2.516352 |  | 58.343 | 1.051087
|  |  | TRUE | 107 | 72.84427 | 72.71562 | 72.97292 | 2.601964 | 61.459 | 2.508333 |  | 58.869 | 1.047737
|  |  | TRUE | 108 | 72.33086 | 72.20692 | 72.4548 | 2.606369 | 62.111 | 2.514477 |  | 59.521 | 1.050303
|  |  | TRUE | 109 | 72.68168 | 72.39516 | 72.9682 | 2.597858 | 62.79 | 2.509275 |  | 60.2 | 1.048131
|  |  | TRUE | 110 | 71.94395 | 71.80775 | 72.08015 | 2.598263 | 63.531 | 2.517256 |  | 60.941 | 1.051465
|  |  | TRUE | 111 | 72.66735 | 72.44368 | 72.89101 | 2.594997 | 64.127 | 2.509278 |  | 61.537 | 1.048132
|  |  | TRUE | 112 | 72.71339 | 72.48161 | 72.94518 | 2.596073 | 64.649 | 2.50893 |  | 62.059 | 1.047987
|  |  | TRUE | 113 | 72.4706 | 72.19451 | 72.7467 | 2.595039 | 65.247 | 2.511262 |  | 62.657 | 1.048961
|  |  | TRUE | 114 | 71.97725 | 71.88393 | 72.07056 | 2.594764 | 65.801 | 2.515731 |  | 63.211 | 1.050827
|  |  | TRUE | 115 | 72.4231 | 72.27237 | 72.57382 | 2.58786 | 66.356 | 2.510279 |  | 63.766 | 1.04855
|  |  | TRUE | 116 | 72.61451 | 72.40428 | 72.82474 | 2.593249 | 67.178 | 2.510185 |  | 64.588 | 1.048511
|  |  | TRUE | 117 | 72.11054 | 72.12327 | 72.09782 | 2.583998 | 67.791 | 2.51288 |  | 65.201 | 1.049637
|  |  | TRUE | 118 | 72.33387 | 72.03587 | 72.63186 | 2.578389 | 68.541 | 2.509877 |  | 65.951 | 1.048382
|  |  | TRUE | 119 | 72.28971 | 72.04328 | 72.53615 | 2.578571 | 69.109 | 2.510459 |  | 66.519 | 1.048625
|  |  | TRUE | 120 | 71.95663 | 71.7835 | 72.12976 | 2.57367 | 69.674 | 2.512861 |  | 67.084 | 1.049629
|  |  | TRUE | 121 | 72.13519 | 71.90767 | 72.36272 | 2.574964 | 70.289 | 2.511526 |  | 67.699 | 1.049071
|  |  | TRUE | 122 | 72.20597 | 71.83233 | 72.57961 | 2.581796 | 70.884 | 2.512855 |  | 68.294 | 1.049626
|  |  | TRUE | 123 | 71.82309 | 71.60435 | 72.04182 | 2.574653 | 71.417 | 2.514584 |  | 68.827 | 1.050348
|  |  | TRUE | 124 | 71.90334 | 71.71507 | 72.09161 | 2.57569 | 71.992 | 2.513717 |  | 69.402 | 1.049986
|  |  | TRUE | 125 | 72.05042 | 71.80325 | 72.29758 | 2.565386 | 72.527 | 2.511022 |  | 69.937 | 1.04886
|  |  | TRUE | 126 | 72.44654 | 72.23031 | 72.66277 | 2.571106 | 73.073 | 2.508064 |  | 70.483 | 1.047625
|  |  | TRUE | 127 | 71.99619 | 71.59578 | 72.39659 | 2.568705 | 73.682 | 2.512957 |  | 71.092 | 1.049669
|  |  | TRUE | 128 | 71.48319 | 71.1095 | 71.85689 | 2.568257 | 74.357 | 2.517298 |  | 71.767 | 1.051482
|  |  | TRUE | 129 | 71.69637 | 71.64604 | 71.7467 | 2.563379 | 75.049 | 2.515007 |  | 72.459 | 1.050525
|  |  | TRUE | 130 | 71.38641 | 71.32164 | 71.45118 | 2.554317 | 75.669 | 2.515535 |  | 73.079 | 1.050745
|  |  | TRUE | 131 | 72.08965 | 71.84354 | 72.33577 | 2.55066 | 76.213 | 2.508577 |  | 73.623 | 1.047839
|  |  | TRUE | 132 | 71.7109 | 71.3696 | 72.05221 | 2.551407 | 76.813 | 2.512341 |  | 74.223 | 1.049411
|  |  | TRUE | 133 | 71.35425 | 71.09526 | 71.61324 | 2.551645 | 77.384 | 2.51622 |  | 74.794 | 1.051032
|  |  | TRUE | 134 | 71.37164 | 71.13365 | 71.60963 | 2.547537 | 78.079 | 2.515347 |  | 75.489 | 1.050667
|  |  | TRUE | 135 | 71.62405 | 71.53182 | 71.71629 | 2.54654 | 78.699 | 2.512745 |  | 76.109 | 1.04958
|  |  | TRUE | 136 | 71.48868 | 71.16784 | 71.80952 | 2.551017 | 79.238 | 2.515272 |  | 76.648 | 1.050636
|  |  | TRUE | 137 | 71.45456 | 71.43938 | 71.46973 | 2.535167 | 79.838 | 2.511971 |  | 77.248 | 1.049257
|  |  | TRUE | 138 | 71.72285 | 71.44724 | 71.99845 | 2.542325 | 80.384 | 2.511309 |  | 77.794 | 1.04898
|  |  | TRUE | 139 | 71.62907 | 71.23537 | 72.02276 | 2.54097 | 81.055 | 2.512377 |  | 78.465 | 1.049426
|  |  | TRUE | 140 | 71.51271 | 71.35335 | 71.67207 | 2.534878 | 81.635 | 2.511374 |  | 79.045 | 1.049007
|  |  | TRUE | 141 | 71.20572 | 71.09127 | 71.32016 | 2.532366 | 82.221 | 2.514188 |  | 79.631 | 1.050183
|  |  | TRUE | 142 | 70.67981 | 70.33291 | 71.0267 | 2.536155 | 82.868 | 2.520496 |  | 80.278 | 1.052818
|  |  | TRUE | 143 | 71.65913 | 71.37644 | 71.94181 | 2.531403 | 83.565 | 2.509974 |  | 80.975 | 1.048423
|  |  | TRUE | 144 | 71.53606 | 71.33862 | 71.73351 | 2.519078 | 84.274 | 2.508071 |  | 81.684 | 1.047628
|  |  | TRUE | 145 | 71.06532 | 71.0543 | 71.07635 | 2.515722 | 84.811 | 2.512141 |  | 82.221 | 1.049328
|  |  | TRUE | 146 | 71.33956 | 70.94475 | 71.73437 | 2.518501 | 85.343 | 2.510539 |  | 82.753 | 1.048659
|  |  | TRUE | 147 | 71.87354 | 71.59097 | 72.15611 | 2.519874 | 85.883 | 2.505162 |  | 83.293 | 1.046413
|  |  | TRUE | 148 | 71.27515 | 70.93735 | 71.61296 | 2.514628 | 86.516 | 2.510726 |  | 83.926 | 1.048737
|  |  | TRUE | 149 | 70.98285 | 70.79892 | 71.16677 | 2.512992 | 87.081 | 2.513904 |  | 84.491 | 1.050064
|  |  | TRUE | 150 | 71.02638 | 70.66904 | 71.38372 | 2.503092 | 87.637 | 2.510793 |  | 85.047 | 1.048765
|  |  | TRUE | 151 | 71.46266 | 71.27737 | 71.64796 | 2.502584 | 88.176 | 2.506886 |  | 85.586 | 1.047133
|  |  | TRUE | 152 | 70.92668 | 70.67805 | 71.17531 | 2.499884 | 88.793 | 2.511232 |  | 86.203 | 1.048948
|  |  | TRUE | 153 | 71.15275 | 70.83251 | 71.47299 | 2.50415 | 89.359 | 2.51059 |  | 86.769 | 1.04868
|  |  | TRUE | 154 | 70.76021 | 70.41876 | 71.10166 | 2.503684 | 90.092 | 2.514827 |  | 87.502 | 1.05045
|  |  | TRUE | 155 | 70.66711 | 70.35857 | 70.97565 | 2.496359 | 90.67 | 2.514251 |  | 88.08 | 1.050209
|  |  | TRUE | 156 | 71.04539 | 70.78458 | 71.30621 | 2.491832 | 91.197 | 2.509618 |  | 88.607 | 1.048274
|  |  | TRUE | 157 | 70.86174 | 70.66545 | 71.05802 | 2.490612 | 91.781 | 2.511465 |  | 89.191 | 1.049045
|  |  | TRUE | 158 | 70.90738 | 70.45927 | 71.35549 | 2.485696 | 92.305 | 2.510209 |  | 89.715 | 1.048521
|  |  | TRUE | 159 | 70.95351 | 70.65483 | 71.25219 | 2.487173 | 92.843 | 2.509907 |  | 90.253 | 1.048395
|  |  | TRUE | 160 | 71.01098 | 70.82285 | 71.19911 | 2.46986 | 93.375 | 2.505171 |  | 90.785 | 1.046417
|  |  | TRUE | 161 | 70.91955 | 70.673 | 71.16611 | 2.476507 | 93.999 | 2.508253 |  | 91.409 | 1.047704
|  |  | TRUE | 162 | 70.87469 | 70.54249 | 71.2069 | 2.474683 | 94.541 | 2.508041 |  | 91.951 | 1.047615
|  |  | TRUE | 163 | 70.47029 | 70.29535 | 70.64523 | 2.475364 | 95.062 | 2.512658 |  | 92.472 | 1.049544
|  |  | TRUE | 164 | 70.35931 | 69.95506 | 70.76356 | 2.472941 | 95.656 | 2.51333 |  | 93.066 | 1.049825
|  |  | TRUE | 165 | 70.54496 | 70.33755 | 70.75237 | 2.470716 | 96.187 | 2.511144 |  | 93.597 | 1.048911
|  |  | TRUE | 166 | 70.61235 | 70.28975 | 70.93495 | 2.459427 | 96.731 | 2.508107 |  | 94.141 | 1.047643
|  |  | TRUE | 167 | 70.3464 | 70.21741 | 70.47539 | 2.462936 | 97.325 | 2.51197 |  | 94.735 | 1.049256
|  |  | TRUE | 168 | 69.72434 | 69.55808 | 69.89059 | 2.46497 | 97.843 | 2.518676 |  | 95.253 | 1.052057
|  |  | TRUE | 169 | 70.58599 | 70.36352 | 70.80846 | 2.456389 | 98.386 | 2.508287 |  | 95.796 | 1.047718
|  |  | TRUE | 170 | 70.3972 | 70.28049 | 70.51391 | 2.456786 | 98.902 | 2.510369 |  | 96.312 | 1.048588
|  |  | TRUE | 171 | 70.58647 | 70.35992 | 70.81302 | 2.449233 | 99.525 | 2.506891 |  | 96.935 | 1.047135
|  |  | TRUE | 172 | 70.73859 | 70.64468 | 70.8325 | 2.449147 | 100.097 | 2.505274 |  | 97.507 | 1.046459
|  |  | TRUE | 173 | 70.42792 | 70.13251 | 70.72333 | 2.444475 | 100.634 | 2.507102 |  | 98.044 | 1.047223
|  |  | TRUE | 174 | 70.19288 | 69.86067 | 70.52509 | 2.456845 | 101.156 | 2.513444 |  | 98.566 | 1.049872
|  |  | TRUE | 175 | 70.5453 | 70.46461 | 70.62599 | 2.439657 | 101.746 | 2.506223 |  | 99.156 | 1.046856
|  |  | TRUE | 176 | 70.62594 | 70.4511 | 70.80078125 | 2.436283 | 102.28 | 2.504367 |  | 99.69 | 1.046081
|  |  | TRUE | 177 | 70.47874 | 70.31429 | 70.6432 | 2.431582 | 102.8 | 2.505054 |  | 100.21 | 1.046368
|  |  | TRUE | 178 | 70.47208 | 70.25618 | 70.68798 | 2.426969 | 103.326 | 2.50429 |  | 100.736 | 1.046048
|  |  | TRUE | 179 | 69.36305 | 69.04829 | 69.6778 | 2.437962 | 103.838 | 2.51785 |  | 101.248 | 1.051713
|  |  | TRUE | 180 | 70.35101 | 70.15705 | 70.54498 | 2.429135 | 104.397 | 2.506869 |  | 101.807 | 1.047126
|  |  | TRUE | 181 | 69.90462 | 69.69128 | 70.11797 | 2.426395 | 104.963 | 2.5097 |  | 102.373 | 1.048308

## SFE
Configuration
SFE Model | OWRK
Results

## LoockupSheet (hidden)
#N/A | #N/A
#N/A | #N/A
#N/A | #N/A
#N/A | #N/A
2.59 | 2.394048
3.153 | 2.432574
3.713 | 2.445366
4.251 | 2.455972
4.828 | 2.464098
5.352 | 2.468946
5.898 | 2.476097
6.56 | 2.477092
7.088 | 2.475545
7.718 | 2.480713
8.261 | 2.486182
8.792 | 2.490234
9.368 | 2.493148
9.925 | 2.488903
10.5 | 2.495759
11.03 | 2.491603
11.566 | 2.494738
12.206 | 2.495927
12.758 | 2.498065
13.308 | 2.496024
13.887 | 2.498022
14.415 | 2.499872
15.096 | 2.501308
15.604 | 2.503292
16.125 | 2.504096
16.844 | 2.503319
17.452 | 2.505304
17.966 | 2.507161
18.619 | 2.509851
19.156 | 2.509926
19.725 | 2.505329
20.268 | 2.505996
20.806 | 2.507403
21.389 | 2.506588
21.96 | 2.50582
22.529 | 2.505338
23.218 | 2.511955
23.868 | 2.507192
24.403 | 2.509226
24.947 | 2.512041
25.564 | 2.511955
26.076 | 2.510534
26.669 | 2.511083
27.183 | 2.508649
27.731 | 2.506478
28.337 | 2.506545
28.908 | 2.508454
29.513 | 2.509907
30.047 | 2.510297
30.576 | 2.514799
31.199 | 2.514845
31.781 | 2.510784
32.34 | 2.512106
32.918 | 2.514828
33.514 | 2.510149
34.045 | 2.507875
34.65 | 2.510184
35.292 | 2.513255
35.853 | 2.512862
36.375 | 2.510862
36.935 | 2.513817
37.465 | 2.515775
38.154 | 2.509615
38.681 | 2.515809
39.251 | 2.509729
39.817 | 2.508479
40.399 | 2.514685
41.015 | 2.510013
41.578 | 2.511523
42.128 | 2.514338
42.789 | 2.510135
43.423 | 2.510076
43.953 | 2.514162
44.512 | 2.51633
45.221 | 2.511182
45.729 | 2.513805
46.262 | 2.512915
46.92 | 2.519045
47.488 | 2.511104
48.122 | 2.51076
48.635 | 2.511905
49.168 | 2.511836
49.696 | 2.511245
50.275 | 2.512096
50.903 | 2.512576
51.502 | 2.515424
52.087 | 2.509315
52.635 | 2.515052
53.225 | 2.516233
53.796 | 2.517719
54.326 | 2.508556
54.859 | 2.514884
55.385 | 2.516784
55.936 | 2.509146
56.465 | 2.512129
56.993 | 2.510359
57.557 | 2.510772
58.091 | 2.510845
58.665 | 2.511499
59.29 | 2.509313
60.203 | 2.510981
60.933 | 2.516352
61.459 | 2.508333
62.111 | 2.514477
62.79 | 2.509275
63.531 | 2.517256
64.127 | 2.509278
64.649 | 2.50893
65.247 | 2.511262
65.801 | 2.515731
66.356 | 2.510279
67.178 | 2.510185
67.791 | 2.51288
68.541 | 2.509877
69.109 | 2.510459
69.674 | 2.512861
70.289 | 2.511526
70.884 | 2.512855
71.417 | 2.514584
71.992 | 2.513717
72.527 | 2.511022
73.073 | 2.508064
73.682 | 2.512957
74.357 | 2.517298
75.049 | 2.515007
75.669 | 2.515535
76.213 | 2.508577
76.813 | 2.512341
77.384 | 2.51622
78.079 | 2.515347
78.699 | 2.512745
79.238 | 2.515272
79.838 | 2.511971
80.384 | 2.511309
81.055 | 2.512377
81.635 | 2.511374
82.221 | 2.514188
82.868 | 2.520496
83.565 | 2.509974
84.274 | 2.508071
84.811 | 2.512141
85.343 | 2.510539
85.883 | 2.505162
86.516 | 2.510726
87.081 | 2.513904
87.637 | 2.510793
88.176 | 2.506886
88.793 | 2.511232
89.359 | 2.51059
90.092 | 2.514827
90.67 | 2.514251
91.197 | 2.509618
91.781 | 2.511465
92.305 | 2.510209
92.843 | 2.509907
93.375 | 2.505171
93.999 | 2.508253
94.541 | 2.508041
95.062 | 2.512658
95.656 | 2.51333
96.187 | 2.511144
96.731 | 2.508107
97.325 | 2.51197
97.843 | 2.518676
98.386 | 2.508287
98.902 | 2.510369
99.525 | 2.506891
100.097 | 2.505274
100.634 | 2.507102
101.156 | 2.513444
101.746 | 2.506223
102.28 | 2.504367
102.8 | 2.505054
103.326 | 2.50429
103.838 | 2.51785
104.397 | 2.506869
104.963 | 2.5097
#N/A | #N/A
#N/A | #N/A
#N/A | #N/A
#N/A | #N/A
#N/A | #N/A
#N/A | #N/A
#N/A | #N/A
#N/A | #N/A
#N/A | #N/A
#N/A | #N/A
#N/A | #N/A
#N/A | #N/A
#N/A | #N/A
#N/A | #N/A
#N/A | #N/A
#N/A | #N/A
#N/A | #N/A
#N/A | #N/A
#N/A | #N/A