## water(Air)
Measurement "water(Air)"
Configuration |  |  | Selected | Step number | CA(M) [°] | CA(L) [°] | CA(R) [°] | Volume [µL] | ElapsedTime [s] | Diameter [mm] | Tilt [°]
Liquid: | water
Solid/probe
Gas phase: | Air
[12 empty] | Time | D/Do
Results | Value | Stdev | TRUE | 5 | 82.43473 | 82.08473 | 82.78473 | 2.775281 | 2.596 | 2.35981 |  | 0 | 1
Mean CA(L) [°] | 68.78 | 3.63 | TRUE | 6 | 79.10356 | 78.76373 | 79.44339 | 2.762996 | 3.237 | 2.420763 |  | 0.641 | 1.025829
Mean CA(R) [°] | 69.72 | 3.41 | TRUE | 7 | 78.15473 | 78.00127 | 78.30819 | 2.745395 | 3.759 | 2.437736 |  | 1.163 | 1.033022
Mean CA(M) [°] | 69.25 | 3.52 | TRUE | 8 | 77.22508 | 77.06178 | 77.38839 | 2.748204 | 4.316 | 2.456226 |  | 1.72 | 1.040858
|  |  | TRUE | 9 | 76.56836 | 76.54247 | 76.59425 | 2.739625 | 4.942 | 2.468143 |  | 2.346 | 1.045908
|  |  | TRUE | 10 | 76.24319 | 76.25475 | 76.23162 | 2.739616 | 5.457 | 2.474682 |  | 2.861 | 1.048678
|  |  | TRUE | 11 | 75.82453 | 75.79116 | 75.8579 | 2.734215 | 5.989 | 2.480039 |  | 3.393 | 1.050949
|  |  | TRUE | 12 | 76.14332 | 75.8773 | 76.40933 | 2.736828 | 6.513 | 2.47981 |  | 3.917 | 1.050852
|  |  | TRUE | 13 | 75.12291 | 74.96935 | 75.27647 | 2.73022 | 7.118 | 2.491745 |  | 4.522 | 1.055909
|  |  | TRUE | 14 | 75.23102 | 74.92722 | 75.53481 | 2.725324 | 7.665 | 2.491272 |  | 5.069 | 1.055709
|  |  | TRUE | 15 | 74.55291 | 74.2935 | 74.81232 | 2.725172 | 8.19 | 2.499717 |  | 5.594 | 1.059287
|  |  | TRUE | 16 | 74.95293 | 74.89201 | 75.01385 | 2.725013 | 8.761 | 2.496829 |  | 6.165 | 1.058063
|  |  | TRUE | 17 | 74.89257 | 74.57685 | 75.20828 | 2.72143 | 9.331 | 2.497409 |  | 6.735 | 1.05831
|  |  | TRUE | 18 | 74.58587 | 74.24345 | 74.92829 | 2.714404 | 9.912 | 2.49944 |  | 7.316 | 1.05917
|  |  | TRUE | 19 | 74.11137 | 73.71214 | 74.5106 | 2.713493 | 10.551 | 2.504746 |  | 7.955 | 1.061418
|  |  | TRUE | 20 | 74.22919 | 73.87119 | 74.5872 | 2.704062 | 11.157 | 2.502523 |  | 8.561 | 1.060477
|  |  | TRUE | 21 | 73.988 | 73.80639 | 74.16961 | 2.706066 | 11.726 | 2.505791 |  | 9.13 | 1.061861
|  |  | TRUE | 22 | 74.0723 | 73.93665 | 74.20795 | 2.701987 | 12.288 | 2.504482 |  | 9.692 | 1.061306
|  |  | TRUE | 23 | 74.22232 | 73.89003 | 74.55462 | 2.702874 | 12.849 | 2.504151 |  | 10.253 | 1.061167
|  |  | TRUE | 24 | 74.1148 | 73.86517 | 74.36442 | 2.696191 | 13.391 | 2.504121 |  | 10.795 | 1.061154
|  |  | TRUE | 25 | 73.43312 | 73.22115 | 73.6451 | 2.688835 | 13.977 | 2.509449 |  | 11.381 | 1.063411
|  |  | TRUE | 26 | 73.74671 | 73.5088 | 73.98461 | 2.681647 | 14.93 | 2.504835 |  | 12.334 | 1.061456
|  |  | TRUE | 27 | 73.71085 | 73.32166 | 74.10005 | 2.681321 | 15.491 | 2.506684 |  | 12.895 | 1.06224
|  |  | TRUE | 28 | 73.11597 | 72.87273 | 73.35922 | 2.683597 | 16.024 | 2.51289 |  | 13.428 | 1.06487
|  |  | TRUE | 29 | 73.45544 | 73.09081 | 73.82008 | 2.680119 | 16.566 | 2.509402 |  | 13.97 | 1.063392
|  |  | TRUE | 30 | 73.19788 | 73.069 | 73.32677 | 2.67289 | 17.146 | 2.510927 |  | 14.55 | 1.064038
|  |  | TRUE | 31 | 73.16771 | 72.97547 | 73.35994 | 2.662951 | 17.859 | 2.509802 |  | 15.263 | 1.063561
|  |  | TRUE | 32 | 72.94714 | 72.74728 | 73.147 | 2.668849 | 18.469 | 2.514007 |  | 15.873 | 1.065343
|  |  | TRUE | 33 | 72.80776 | 72.54244 | 73.07307 | 2.663124 | 19.035 | 2.514947 |  | 16.439 | 1.065742
|  |  | TRUE | 34 | 72.55182 | 72.23016 | 72.87348 | 2.661967 | 19.568 | 2.518465 |  | 16.972 | 1.067232
|  |  | TRUE | 35 | 73.00716 | 72.79702 | 73.2173 | 2.660135 | 20.224 | 2.513919 |  | 17.628 | 1.065306
|  |  | TRUE | 36 | 72.73312 | 72.18484 | 73.2814 | 2.650066 | 20.782 | 2.515004 |  | 18.186 | 1.065766
|  |  | TRUE | 37 | 73.01768 | 72.58088 | 73.45449 | 2.648809 | 21.313 | 2.512188 |  | 18.717 | 1.064572
|  |  | TRUE | 38 | 72.96358 | 72.46283 | 73.46433 | 2.642534 | 21.836 | 2.511557 |  | 19.24 | 1.064305
|  |  | TRUE | 39 | 73.12518 | 72.70554 | 73.54482 | 2.65002 | 22.365 | 2.511766 |  | 19.769 | 1.064394
|  |  | TRUE | 40 | 72.87177 | 72.50352 | 73.24001 | 2.638751 | 22.975 | 2.511478 |  | 20.379 | 1.064271
|  |  | TRUE | 41 | 72.26503 | 72.08985 | 72.44021 | 2.636801 | 23.627 | 2.51726 |  | 21.031 | 1.066721
|  |  | TRUE | 42 | 72.2752 | 72.03288 | 72.51752 | 2.634478 | 24.211 | 2.517572 |  | 21.615 | 1.066854
|  |  | TRUE | 43 | 72.24125 | 71.99625 | 72.48624 | 2.628342 | 24.772 | 2.516403 |  | 22.176 | 1.066359
|  |  | TRUE | 44 | 72.13826 | 71.96724 | 72.30927 | 2.628301 | 25.303 | 2.517909 |  | 22.707 | 1.066996
|  |  | TRUE | 45 | 72.71945 | 72.41084 | 73.02805 | 2.619958 | 25.846 | 2.510688 |  | 23.25 | 1.063936
|  |  | TRUE | 46 | 72.037 | 71.7901 | 72.28391 | 2.626618 | 26.363 | 2.519526 |  | 23.767 | 1.067682
|  |  | TRUE | 47 | 72.01675 | 71.82304 | 72.21046 | 2.617603 | 26.89 | 2.51784 |  | 24.294 | 1.066967
|  |  | TRUE | 48 | 72.24444 | 71.77814 | 72.71074 | 2.620128 | 27.478 | 2.516763 |  | 24.882 | 1.066511
|  |  | TRUE | 49 | 71.91008 | 71.62657 | 72.1936 | 2.613026 | 28.087 | 2.518488 |  | 25.491 | 1.067242
|  |  | TRUE | 50 | 72.15716 | 71.67228 | 72.64204 | 2.612699 | 28.642 | 2.516149 |  | 26.046 | 1.066251
|  |  | TRUE | 51 | 71.59653 | 71.27219 | 71.92088 | 2.606236 | 29.351 | 2.520776 |  | 26.755 | 1.068211
|  |  | TRUE | 52 | 70.83891 | 70.2121 | 71.46573 | 2.613403 | 29.959 | 2.53076 |  | 27.363 | 1.072442
|  |  | TRUE | 53 | 71.52016 | 71.20605 | 71.83427 | 2.598042 | 30.47 | 2.519918 |  | 27.874 | 1.067848
|  |  | TRUE | 54 | 71.73579 | 71.30225 | 72.16933 | 2.598271 | 31.11 | 2.518507 |  | 28.514 | 1.06725
|  |  | TRUE | 55 | 72.11453 | 71.59802 | 72.63104 | 2.599514 | 31.648 | 2.515683 |  | 29.052 | 1.066053
|  |  | TRUE | 56 | 71.99538 | 71.54702 | 72.44373 | 2.590782 | 32.171 | 2.514884 |  | 29.575 | 1.065715
|  |  | TRUE | 57 | 71.8873 | 71.45064 | 72.32396 | 2.58323 | 32.72 | 2.514441 |  | 30.124 | 1.065527
|  |  | TRUE | 58 | 71.38085 | 71.05956 | 71.70213 | 2.585663 | 33.314 | 2.520408 |  | 30.718 | 1.068056
|  |  | TRUE | 59 | 71.92848 | 71.51788 | 72.33909 | 2.587914 | 33.89 | 2.515373 |  | 31.294 | 1.065922
|  |  | TRUE | 60 | 71.41545 | 71.10239 | 71.72852 | 2.574472 | 34.487 | 2.517678 |  | 31.891 | 1.066899
|  |  | TRUE | 61 | 71.4049 | 70.85338 | 71.95641 | 2.573803 | 35.161 | 2.5183 |  | 32.565 | 1.067162
|  |  | TRUE | 62 | 71.38465 | 70.88398 | 71.88532 | 2.571276 | 35.724 | 2.517976 |  | 33.128 | 1.067025
|  |  | TRUE | 63 | 71.19662 | 70.73177 | 71.66147 | 2.566324 | 36.345 | 2.519124 |  | 33.749 | 1.067511
|  |  | TRUE | 64 | 71.28931 | 70.78924 | 71.78938 | 2.560415 | 36.923 | 2.516719 |  | 34.327 | 1.066492
|  |  | TRUE | 65 | 71.11415 | 70.53471 | 71.6936 | 2.56203 | 37.547 | 2.519582 |  | 34.951 | 1.067705
|  |  | TRUE | 66 | 70.73551 | 70.44836 | 71.02266 | 2.559122 | 38.191 | 2.522133 |  | 35.595 | 1.068787
|  |  | TRUE | 67 | 70.74884 | 70.40355 | 71.09412 | 2.556342 | 38.949 | 2.522213 |  | 36.353 | 1.06882
|  |  | TRUE | 68 | 70.63366 | 70.32529 | 70.94202 | 2.557487 | 39.485 | 2.523683 |  | 36.889 | 1.069443
|  |  | TRUE | 69 | 70.76128 | 70.1321 | 71.39046 | 2.544411 | 40.172 | 2.519533 |  | 37.576 | 1.067685
|  |  | TRUE | 70 | 70.10126 | 69.58315 | 70.61938 | 2.55085 | 40.681 | 2.528322 |  | 38.085 | 1.071409
|  |  | TRUE | 71 | 70.59022 | 70.26376 | 70.91669 | 2.541159 | 41.328 | 2.52094 |  | 38.732 | 1.068281
|  |  | TRUE | 72 | 70.9158 | 70.30278 | 71.52882 | 2.536199 | 41.927 | 2.517089 |  | 39.331 | 1.066649
|  |  | TRUE | 73 | 70.93468 | 70.34052 | 71.52885 | 2.538273 | 42.582 | 2.517535 |  | 39.986 | 1.066838
|  |  | TRUE | 74 | 70.79446 | 70.34086 | 71.24807 | 2.533376 | 43.173 | 2.517692 |  | 40.577 | 1.066905
|  |  | TRUE | 75 | 70.6796 | 70.25864 | 71.10056 | 2.528465 | 43.817 | 2.518353 |  | 41.221 | 1.067185
|  |  | TRUE | 76 | 70.60258 | 70.05636 | 71.1488 | 2.523219 | 44.474 | 2.518255 |  | 41.878 | 1.067143
|  |  | TRUE | 77 | 70.15773 | 69.83675 | 70.47871 | 2.520745 | 45.017 | 2.521312 |  | 42.421 | 1.068439
|  |  | TRUE | 78 | 70.71912 | 70.11742 | 71.32082 | 2.521319 | 45.666 | 2.517245 |  | 43.07 | 1.066715
|  |  | TRUE | 79 | 69.98713 | 69.68057 | 70.29368 | 2.508106 | 46.271 | 2.52072 |  | 43.675 | 1.068188
|  |  | TRUE | 80 | 70.58189 | 70.07376 | 71.09002 | 2.516432 | 46.805 | 2.516964 |  | 44.209 | 1.066596
|  |  | TRUE | 81 | 69.75169 | 69.28501 | 70.21837 | 2.507851 | 47.424 | 2.524241 |  | 44.828 | 1.06968
|  |  | TRUE | 82 | 70.16278 | 69.63447 | 70.69109 | 2.507682 | 48.095 | 2.519957 |  | 45.499 | 1.067864
|  |  | TRUE | 83 | 69.09779 | 68.4394 | 69.75619 | 2.512939 | 48.611 | 2.532117 |  | 46.015 | 1.073017
|  |  | TRUE | 84 | 70.0875 | 69.7318 | 70.44321 | 2.501051 | 49.133 | 2.519496 |  | 46.537 | 1.067669
|  |  | TRUE | 85 | 69.44964 | 69.01846 | 69.88083 | 2.497783 | 49.665 | 2.525027 |  | 47.069 | 1.070013
|  |  | TRUE | 86 | 70.23589 | 69.71494 | 70.75684 | 2.495634 | 50.192 | 2.517184 |  | 47.596 | 1.066689
|  |  | TRUE | 87 | 69.30698 | 68.88432 | 69.72964 | 2.498274 | 50.719 | 2.527855 |  | 48.123 | 1.071211
|  |  | TRUE | 88 | 69.81538 | 69.21044 | 70.42033 | 2.492275 | 51.258 | 2.520984 |  | 48.662 | 1.0683
|  |  | TRUE | 89 | 69.75693 | 69.19842 | 70.31544 | 2.482218 | 51.861 | 2.519234 |  | 49.265 | 1.067558
|  |  | TRUE | 90 | 69.98761 | 69.37096 | 70.60427 | 2.481065 | 52.456 | 2.517486 |  | 49.86 | 1.066817
|  |  | TRUE | 91 | 69.209 | 68.82274 | 69.59526 | 2.482919 | 52.973 | 2.525459 |  | 50.377 | 1.070196
|  |  | TRUE | 92 | 69.8181 | 69.22755 | 70.40866 | 2.481476 | 53.532 | 2.519117 |  | 50.936 | 1.067509
|  |  | TRUE | 93 | 69.004 | 68.55618 | 69.45182 | 2.482369 | 54.1 | 2.52722 |  | 51.504 | 1.070942
|  |  | TRUE | 94 | 69.53694 | 68.92283 | 70.15105 | 2.473627 | 54.692 | 2.520828 |  | 52.096 | 1.068234
|  |  | TRUE | 95 | 69.5749 | 68.97939 | 70.17041 | 2.4728 | 55.242 | 2.520456 |  | 52.646 | 1.068076
|  |  | TRUE | 96 | 69.15365 | 68.74117 | 69.56614 | 2.464769 | 55.881 | 2.522625 |  | 53.285 | 1.068995
|  |  | TRUE | 97 | 69.62419 | 69.01993 | 70.22845 | 2.458382 | 56.476 | 2.517176 |  | 53.88 | 1.066686
|  |  | TRUE | 98 | 68.93914 | 68.53679 | 69.34148 | 2.460351 | 57.04 | 2.524109 |  | 54.444 | 1.069624
|  |  | TRUE | 99 | 68.64526 | 68.17712 | 69.11341 | 2.461042 | 57.581 | 2.527375 |  | 54.985 | 1.071008
|  |  | TRUE | 100 | 69.66286 | 69.14571 | 70.18001 | 2.449375 | 58.129 | 2.515201 |  | 55.533 | 1.065849
|  |  | TRUE | 101 | 69.22068 | 68.58384 | 69.85753 | 2.445274 | 58.69 | 2.518154 |  | 56.094 | 1.0671
|  |  | TRUE | 102 | 68.71646 | 68.32784 | 69.10509 | 2.45423 | 59.299 | 2.526009 |  | 56.703 | 1.070429
|  |  | TRUE | 103 | 69.21135 | 68.60223 | 69.82048 | 2.44579 | 59.93 | 2.519378 |  | 57.334 | 1.067619
|  |  | TRUE | 104 | 68.80745 | 68.4364 | 69.17849 | 2.443027 | 60.472 | 2.523121 |  | 57.876 | 1.069205
|  |  | TRUE | 105 | 68.92609 | 68.48528 | 69.36691 | 2.435262 | 61.038 | 2.519723 |  | 58.442 | 1.067765
|  |  | TRUE | 106 | 69.09977 | 68.5415 | 69.65804 | 2.439761 | 61.614 | 2.51951 |  | 59.018 | 1.067675
|  |  | TRUE | 107 | 68.55024 | 67.94707 | 69.1534 | 2.432348 | 62.128 | 2.52325 |  | 59.532 | 1.06926
|  |  | TRUE | 108 | 68.73032 | 68.06514 | 69.39549 | 2.429132 | 62.691 | 2.520847 |  | 60.095 | 1.068242
|  |  | TRUE | 109 | 68.79215 | 68.22561 | 69.3587 | 2.422151 | 63.266 | 2.518729 |  | 60.67 | 1.067344
|  |  | TRUE | 110 | 68.49143 | 67.79728 | 69.18559 | 2.422415 | 63.878 | 2.522286 |  | 61.282 | 1.068852
|  |  | TRUE | 111 | 68.62928 | 67.92126 | 69.33731 | 2.425263 | 64.433 | 2.52182 |  | 61.837 | 1.068654
|  |  | TRUE | 112 | 68.94954 | 68.38626 | 69.51281 | 2.419951 | 65.13 | 2.517693 |  | 62.534 | 1.066905
|  |  | TRUE | 113 | 68.72564 | 68.14735 | 69.30392 | 2.411621 | 65.892 | 2.51751 |  | 63.296 | 1.066827
|  |  | TRUE | 114 | 68.44003 | 67.99204 | 68.88802 | 2.411757 | 66.502 | 2.520331 |  | 63.906 | 1.068023
|  |  | TRUE | 115 | 68.25853 | 67.87544 | 68.64162 | 2.407045 | 67.109 | 2.522272 |  | 64.513 | 1.068845
|  |  | TRUE | 116 | 67.96367 | 67.55497 | 68.37237 | 2.405641 | 67.644 | 2.524508 |  | 65.048 | 1.069793
|  |  | TRUE | 117 | 67.78285 | 67.27989 | 68.2858 | 2.406549 | 68.299 | 2.526759 |  | 65.703 | 1.070747
|  |  | TRUE | 118 | 68.57342 | 67.9836 | 69.16325 | 2.395771 | 68.845 | 2.516801 |  | 66.249 | 1.066527
|  |  | TRUE | 119 | 68.44031 | 67.86664 | 69.01398 | 2.390385 | 69.401 | 2.516572 |  | 66.805 | 1.06643
|  |  | TRUE | 120 | 68.39182 | 67.83085 | 68.9528 | 2.393276 | 70.161 | 2.518479 |  | 67.565 | 1.067238
|  |  | TRUE | 121 | 68.53917 | 67.9956 | 69.08273 | 2.385709 | 70.755 | 2.515688 |  | 68.159 | 1.066055
|  |  | TRUE | 122 | 67.82084 | 67.43923 | 68.20244 | 2.38008 | 71.421 | 2.521128 |  | 68.825 | 1.068361
|  |  | TRUE | 123 | 67.96265 | 67.33179 | 68.59351 | 2.383338 | 72.113 | 2.520735 |  | 69.517 | 1.068194
|  |  | TRUE | 124 | 68.18147 | 67.5505 | 68.81243 | 2.377517 | 72.681 | 2.517637 |  | 70.085 | 1.066881
|  |  | TRUE | 125 | 67.99956 | 67.41854 | 68.58058 | 2.372545 | 73.218 | 2.518209 |  | 70.622 | 1.067124
|  |  | TRUE | 126 | 67.80725 | 67.17387 | 68.44064 | 2.370853 | 73.796 | 2.52008 |  | 71.2 | 1.067917
|  |  | TRUE | 127 | 67.13697 | 66.72211 | 67.55183 | 2.369911 | 74.333 | 2.526235 |  | 71.737 | 1.070525
|  |  | TRUE | 128 | 66.77945 | 66.10507 | 67.45382 | 2.371727 | 74.891 | 2.531217 |  | 72.295 | 1.072636
|  |  | TRUE | 129 | 67.28641 | 66.88173 | 67.69109 | 2.365301 | 75.458 | 2.524569 |  | 72.862 | 1.069819
|  |  | TRUE | 130 | 67.63067 | 67.02658 | 68.23476 | 2.356329 | 76.047 | 2.519108 |  | 73.451 | 1.067504
|  |  | TRUE | 131 | 67.88185 | 67.28548 | 68.47823 | 2.360411 | 76.579 | 2.51805 |  | 73.983 | 1.067056
|  |  | TRUE | 132 | 67.68335 | 67.11993 | 68.24677 | 2.355036 | 77.162 | 2.518536 |  | 74.566 | 1.067262
|  |  | TRUE | 133 | 67.73539 | 67.14281 | 68.32797 | 2.351643 | 77.741 | 2.517722 |  | 75.145 | 1.066917
|  |  | TRUE | 134 | 66.95043 | 66.49014 | 67.41071 | 2.355587 | 78.284 | 2.525845 |  | 75.688 | 1.07036
|  |  | TRUE | 135 | 67.58662 | 67.0172 | 68.15604 | 2.338725 | 78.813 | 2.515955 |  | 76.217 | 1.066168
|  |  | TRUE | 136 | 67.52125 | 66.95369 | 68.08881 | 2.340403 | 79.43 | 2.51717 |  | 76.834 | 1.066683
|  |  | TRUE | 137 | 66.95676 | 66.52781 | 67.38572 | 2.347025 | 80.005 | 2.524477 |  | 77.409 | 1.06978
|  |  | TRUE | 138 | 66.93509 | 66.41766 | 67.45253 | 2.340488 | 80.565 | 2.523077 |  | 77.969 | 1.069187
|  |  | TRUE | 139 | 66.55237 | 66.08195 | 67.0228 | 2.340239 | 81.309 | 2.527074 |  | 78.713 | 1.07088
|  |  | TRUE | 140 | 67.21994 | 66.57108 | 67.8688 | 2.327793 | 81.87 | 2.517841 |  | 79.274 | 1.066968
|  |  | TRUE | 141 | 66.55887 | 66.14097 | 66.97678 | 2.332068 | 82.399 | 2.525476 |  | 79.803 | 1.070203
|  |  | TRUE | 142 | 66.89775 | 66.14452 | 67.65099 | 2.325564 | 82.91 | 2.521012 |  | 80.314 | 1.068311
|  |  | TRUE | 143 | 66.60061 | 66.16875 | 67.03246 | 2.329844 | 83.43 | 2.524836 |  | 80.834 | 1.069932
|  |  | TRUE | 144 | 66.81029 | 66.01385 | 67.60672 | 2.324351 | 83.967 | 2.521894 |  | 81.371 | 1.068685
|  |  | TRUE | 145 | 66.81483 | 66.04087 | 67.58878 | 2.324861 | 84.595 | 2.522131 |  | 81.999 | 1.068786
|  |  | TRUE | 146 | 65.95311 | 65.40318 | 66.50305 | 2.316622 | 85.192 | 2.528694 |  | 82.596 | 1.071567
|  |  | TRUE | 147 | 66.39066 | 65.84917 | 66.93214 | 2.312678 | 85.752 | 2.523445 |  | 83.156 | 1.069343
|  |  | TRUE | 148 | 66.33424 | 65.97128 | 66.6972 | 2.309819 | 86.315 | 2.523879 |  | 83.719 | 1.069527
|  |  | TRUE | 149 | 66.71796 | 66.06194 | 67.37398 | 2.301254 | 86.925 | 2.518414 |  | 84.329 | 1.067211
|  |  | TRUE | 150 | 66.36361 | 65.53664 | 67.19057 | 2.307362 | 87.582 | 2.523755 |  | 84.986 | 1.069474
|  |  | TRUE | 151 | 66.38261 | 65.76205 | 67.00317 | 2.289762 | 88.22 | 2.518749 |  | 85.624 | 1.067352
|  |  | TRUE | 152 | 66.01438 | 65.64758 | 66.38118 | 2.29917 | 88.742 | 2.525095 |  | 86.146 | 1.070042
|  |  | TRUE | 153 | 66.55314 | 65.90105 | 67.20522 | 2.296531 | 89.329 | 2.51955 |  | 86.733 | 1.067692
|  |  | TRUE | 154 | 65.94348 | 65.53323 | 66.35373 | 2.290639 | 90.016 | 2.524271 |  | 87.42 | 1.069693
|  |  | TRUE | 155 | 66.02839 | 65.38472 | 66.67206 | 2.284961 | 90.939 | 2.521648 |  | 88.343 | 1.068581
|  |  | TRUE | 156 | 65.63131 | 65.12006 | 66.14256 | 2.285272 | 91.458 | 2.526446 |  | 88.862 | 1.070614
|  |  | TRUE | 157 | 66.41044 | 65.75146 | 67.06942 | 2.280854 | 91.986 | 2.517761 |  | 89.39 | 1.066934
|  |  | TRUE | 158 | 65.87259 | 65.16467 | 66.58051 | 2.280078 | 92.582 | 2.52308 |  | 89.986 | 1.069188
|  |  | TRUE | 159 | 65.68818 | 64.86834 | 66.50803 | 2.270921 | 93.186 | 2.522615 |  | 90.59 | 1.068991
|  |  | TRUE | 160 | 65.79042 | 65.06059 | 66.52024 | 2.271763 | 93.814 | 2.522161 |  | 91.218 | 1.068799
|  |  | TRUE | 161 | 65.8941 | 65.07404 | 66.71417 | 2.271118 | 94.421 | 2.521747 |  | 91.825 | 1.068623
|  |  | TRUE | 162 | 64.63927 | 64.09996 | 65.17857 | 2.268837 | 95.084 | 2.533111 |  | 92.488 | 1.073438
|  |  | TRUE | 163 | 65.40902 | 65.05981 | 65.75822 | 2.266771 | 95.704 | 2.525899 |  | 93.108 | 1.070382
|  |  | TRUE | 164 | 65.57486 | 65.24006 | 65.90967 | 2.26269 | 96.265 | 2.52315 |  | 93.669 | 1.069218
|  |  | TRUE | 165 | 65.68242 | 65.0273 | 66.33754 | 2.258234 | 96.818 | 2.52108 |  | 94.222 | 1.06834
|  |  | TRUE | 166 | 65.36571 | 64.52716 | 66.20426 | 2.252582 | 97.366 | 2.523068 |  | 94.77 | 1.069183
|  |  | TRUE | 167 | 64.82866 | 64.38912 | 65.26819 | 2.257506 | 97.913 | 2.529705 |  | 95.317 | 1.071995
|  |  | TRUE | 168 | 65.28164 | 64.59634 | 65.96695 | 2.244939 | 98.5 | 2.522025 |  | 95.904 | 1.068741
|  |  | TRUE | 169 | 65.06672 | 64.16473 | 65.9687 | 2.252201 | 99.019 | 2.526741 |  | 96.423 | 1.070739
|  |  | TRUE | 170 | 64.7086 | 64.16629 | 65.25091 | 2.249982 | 99.596 | 2.529728 |  | 97 | 1.072005

## SFE
Configuration
SFE Model | OWRK
Results

## LoockupSheet (hidden)
#N/A | #N/A
#N/A | #N/A
#N/A | #N/A
#N/A | #N/A
2.596 | 2.35981
3.237 | 2.420763
3.759 | 2.437736
4.316 | 2.456226
4.942 | 2.468143
5.457 | 2.474682
5.989 | 2.480039
6.513 | 2.47981
7.118 | 2.491745
7.665 | 2.491272
8.19 | 2.499717
8.761 | 2.496829
9.331 | 2.497409
9.912 | 2.49944
10.551 | 2.504746
11.157 | 2.502523
11.726 | 2.505791
12.288 | 2.504482
12.849 | 2.504151
13.391 | 2.504121
13.977 | 2.509449
14.93 | 2.504835
15.491 | 2.506684
16.024 | 2.51289
16.566 | 2.509402
17.146 | 2.510927
17.859 | 2.509802
18.469 | 2.514007
19.035 | 2.514947
19.568 | 2.518465
20.224 | 2.513919
20.782 | 2.515004
21.313 | 2.512188
21.836 | 2.511557
22.365 | 2.511766
22.975 | 2.511478
23.627 | 2.51726
24.211 | 2.517572
24.772 | 2.516403
25.303 | 2.517909
25.846 | 2.510688
26.363 | 2.519526
26.89 | 2.51784
27.478 | 2.516763
28.087 | 2.518488
28.642 | 2.516149
29.351 | 2.520776
29.959 | 2.53076
30.47 | 2.519918
31.11 | 2.518507
31.648 | 2.515683
32.171 | 2.514884
32.72 | 2.514441
33.314 | 2.520408
33.89 | 2.515373
34.487 | 2.517678
35.161 | 2.5183
35.724 | 2.517976
36.345 | 2.519124
36.923 | 2.516719
37.547 | 2.519582
38.191 | 2.522133
38.949 | 2.522213
39.485 | 2.523683
40.172 | 2.519533
40.681 | 2.528322
41.328 | 2.52094
41.927 | 2.517089
42.582 | 2.517535
43.173 | 2.517692
43.817 | 2.518353
44.474 | 2.518255
45.017 | 2.521312
45.666 | 2.517245
46.271 | 2.52072
46.805 | 2.516964
47.424 | 2.524241
48.095 | 2.519957
48.611 | 2.532117
49.133 | 2.519496
49.665 | 2.525027
50.192 | 2.517184
50.719 | 2.527855
51.258 | 2.520984
51.861 | 2.519234
52.456 | 2.517486
52.973 | 2.525459
53.532 | 2.519117
54.1 | 2.52722
54.692 | 2.520828
55.242 | 2.520456
55.881 | 2.522625
56.476 | 2.517176
57.04 | 2.524109
57.581 | 2.527375
58.129 | 2.515201
58.69 | 2.518154
59.299 | 2.526009
59.93 | 2.519378
60.472 | 2.523121
61.038 | 2.519723
61.614 | 2.51951
62.128 | 2.52325
62.691 | 2.520847
63.266 | 2.518729
63.878 | 2.522286
64.433 | 2.52182
65.13 | 2.517693
65.892 | 2.51751
66.502 | 2.520331
67.109 | 2.522272
67.644 | 2.524508
68.299 | 2.526759
68.845 | 2.516801
69.401 | 2.516572
70.161 | 2.518479
70.755 | 2.515688
71.421 | 2.521128
72.113 | 2.520735
72.681 | 2.517637
73.218 | 2.518209
73.796 | 2.52008
74.333 | 2.526235
74.891 | 2.531217
75.458 | 2.524569
76.047 | 2.519108
76.579 | 2.51805
77.162 | 2.518536
77.741 | 2.517722
78.284 | 2.525845
78.813 | 2.515955
79.43 | 2.51717
80.005 | 2.524477
80.565 | 2.523077
81.309 | 2.527074
81.87 | 2.517841
82.399 | 2.525476
82.91 | 2.521012
83.43 | 2.524836
83.967 | 2.521894
84.595 | 2.522131
85.192 | 2.528694
85.752 | 2.523445
86.315 | 2.523879
86.925 | 2.518414
87.582 | 2.523755
88.22 | 2.518749
88.742 | 2.525095
89.329 | 2.51955
90.016 | 2.524271
90.939 | 2.521648
91.458 | 2.526446
91.986 | 2.517761
92.582 | 2.52308
93.186 | 2.522615
93.814 | 2.522161
94.421 | 2.521747
95.084 | 2.533111
95.704 | 2.525899
96.265 | 2.52315
96.818 | 2.52108
97.366 | 2.523068
97.913 | 2.529705
98.5 | 2.522025
99.019 | 2.526741
99.596 | 2.529728
#N/A | #N/A
#N/A | #N/A
#N/A | #N/A
#N/A | #N/A
#N/A | #N/A
#N/A | #N/A
#N/A | #N/A
#N/A | #N/A
#N/A | #N/A
#N/A | #N/A
#N/A | #N/A
#N/A | #N/A
#N/A | #N/A
#N/A | #N/A
#N/A | #N/A
#N/A | #N/A
#N/A | #N/A
#N/A | #N/A
#N/A | #N/A
#N/A | #N/A
#N/A | #N/A
#N/A | #N/A
#N/A | #N/A
#N/A | #N/A
#N/A | #N/A
#N/A | #N/A
#N/A | #N/A
#N/A | #N/A
#N/A | #N/A
#N/A | #N/A